## resultados
| Profundidad | FING1 | FING2 | FING3 | FING4 | FING5 | FING6 | FING7 | FING8 | FING9 | FING10 | FING11 | FING12 | FING13 | FING14 | FING15 | FING16 | FING17 | FING18 | FING19 | FING20 | FING21 | FING22 | FING23 | FING24 | FING25 | FING26 | FING27 | FING28 | FING29 | FING30 | FING31 | FING32 | FING33 | FING34 | FING35 | FING36 | FING37 | FING38 | FING39 | FING40 | Maxima_Prof | Minima_Prof | Penetraciones_mm | Penetraciones_% | Perdida_de_metal_% | Vel_loc | r_int_corr | Vel_gen | Penetraciones_PROYECTADA_mm | Penetraciones_PROYECTADA_% | Presion_interna_kg/cm2 | Tension_circunferencial_MPa | Area_remanente_m2 | Peso_colgado_N | Tension_tangencial_MPa | Tension_VM
0 | -2.4352 | 49.8553 | 49.78 | 49.78 | 49.78 | 49.78 | 49.78 | 49.78 | 49.78 | 49.8524 | 49.78 | 49.78 | 49.78 | 49.78 | 49.78 | 49.965 | 50.0171 | 49.9137 | 49.78 | 49.78 | 49.78 | 49.78 | 49.78 | 49.78 | 49.78 | 49.78 | 49.78 | 49.78 | 49.78 | 49.78 | 49.78 | 49.9345 | 49.78 | 49.78 | 49.78 | 49.78 | 49.78 | 49.78 | 49.9979 | 49.78 | 50.0239 | 50.0239 | 49.78 | 0.2439 | 3.309362 | 0.418 | 0.06159 | 49.813 | 0.00833 | 0.268219 | 3.639335 | 29.98491 | 20.55484 | 0.002465483 | 636472.7 | 258.1534 | 248.5143
1 | -2.3591 | 50.4782 | 50.331 | 50.1653 | 50.3309 | 50.511 | 50.1752 | 50.4928 | 50.3275 | 50.5205 | 50.2375 | 50.3959 | 50.2478 | 50.3407 | 50.3585 | 50.5128 | 50.5751 | 50.6009 | 50.2399 | 50.325 | 50.5581 | 50.3001 | 49.9765 | 50.296 | 50.5804 | 50.3481 | 50.2166 | 50.4747 | 50.4831 | 50.1602 | 50.5104 | 50.5544 | 50.3805 | 50.4412 | 50.5228 | 50.4002 | 50.015 | 50.0494 | 50.6295 | 50.3111 | 50.7156 | 50.7156 | 49.9765 | 0.9356 | 12.69471 | 7.594 | 0.23626 | 50.378 | 0.15101 | 1.028888 | 13.96049 | 29.98538 | 23.02306 | 0.002287644 | 636457.7 | 278.2154 | 267.4481
2 | -2.283 | 49.78 | 49.78 | 49.78 | 49.78 | 49.78 | 49.78 | 49.78 | 49.78 | 49.78 | 49.78 | 49.78 | 49.78 | 49.78 | 49.78 | 49.78 | 49.78 | 49.78 | 49.78 | 49.78 | 49.78 | 49.78 | 49.78 | 49.78 | 49.78 | 49.78 | 49.78 | 49.78 | 49.78 | 49.78 | 49.78 | 49.78 | 49.78 | 49.78 | 49.78 | 49.78 | 49.78 | 49.78 | 49.78 | 49.78 | 49.78 | 49.78 | 49.78 | 0 | 0 | 0 | 0 | 49.78 | 0 | 0 | 0 | 29.98585 | 19.86207 | 0.002475808 | 636442.7 | 257.0647 | 247.7315
3 | -2.2069 | 49.78 | 49.78 | 49.78 | 49.78 | 49.78 | 49.78 | 49.78 | 49.78 | 49.78 | 49.78 | 49.78 | 49.78 | 49.78 | 49.78 | 49.78 | 49.787 | 49.9848 | 49.78 | 49.78 | 49.78 | 49.78 | 49.78 | 49.78 | 50.089 | 49.8396 | 49.78 | 49.78 | 49.78 | 49.78 | 49.78 | 49.78 | 49.78 | 49.78 | 49.78 | 49.78 | 49.78 | 49.78 | 50.2785 | 49.8016 | 49.9716 | 50.2785 | 49.78 | 0.4985 | 6.763908 | 0.409 | 0.12588 | 49.812 | 0.00808 | 0.5482041 | 7.438319 | 29.98632 | 21.31701 | 0.002465796 | 636427.7 | 258.1024 | 248.1316
4 | -2.1308 | 49.78 | 49.78 | 49.78 | 49.78 | 49.78 | 49.78 | 49.8758 | 49.78 | 49.78 | 49.78 | 49.78 | 49.78 | 49.78 | 49.78 | 49.78 | 49.9007 | 50.0578 | 49.78 | 49.78 | 49.826 | 49.78 | 49.78 | 49.78 | 50.0202 | 49.868 | 49.78 | 49.78 | 49.78 | 49.78 | 49.78 | 49.78 | 49.78 | 49.78 | 49.78 | 49.78 | 49.78 | 49.78 | 50.3708 | 49.8921 | 50.0595 | 50.3708 | 49.78 | 0.5908 | 8.016282 | 0.587 | 0.14919 | 49.826 | 0.01162 | 0.6497081 | 8.815578 | 29.98679 | 21.61366 | 0.002461413 | 636412.7 | 258.5558 | 248.455
5 | -2.0547 | 49.78 | 49.78 | 49.78 | 49.78 | 49.78 | 49.78 | 49.9232 | 49.78 | 49.78 | 49.78 | 49.78 | 49.78 | 49.78 | 49.78 | 49.78 | 50.0143 | 50.1926 | 49.78 | 49.78 | 49.881 | 49.78 | 49.78 | 49.78 | 49.9487 | 49.78 | 49.78 | 49.8005 | 49.78 | 49.78 | 49.78 | 49.78 | 49.78 | 49.78 | 49.78 | 49.78 | 49.78 | 49.78 | 50.3691 | 49.9449 | 50.0843 | 50.3691 | 49.78 | 0.5891 | 7.993216 | 0.678 | 0.14876 | 49.834 | 0.01364 | 0.6478383 | 8.790208 | 29.98727 | 21.61205 | 0.002458909 | 636397.7 | 258.8131 | 248.7123
6 | -1.9786 | 49.78 | 49.78 | 49.78 | 49.78 | 49.78 | 49.78 | 49.8202 | 49.78 | 49.78 | 49.78 | 49.78 | 49.78 | 49.78 | 49.78 | 49.78 | 49.809 | 50.0417 | 49.78 | 49.78 | 49.8667 | 49.78 | 49.78 | 49.78 | 49.8327 | 49.78 | 49.78 | 49.81 | 49.78 | 49.78 | 49.78 | 49.78 | 49.78 | 49.78 | 49.78 | 49.78 | 49.78 | 49.78 | 50.2205 | 49.8767 | 49.9997 | 50.2205 | 49.78 | 0.4405 | 5.976934 | 0.398 | 0.11124 | 49.811 | 0.00783 | 0.4844235 | 6.57291 | 29.98774 | 21.13916 | 0.002466109 | 636382.7 | 258.0514 | 248.158
7 | -1.9025 | 49.78 | 49.78 | 49.78 | 49.78 | 49.78 | 49.78 | 49.78 | 49.78 | 49.78 | 49.78 | 49.78 | 49.78 | 49.78 | 49.78 | 49.78 | 49.78 | 50.0423 | 49.78 | 49.78 | 49.78 | 49.78 | 49.78 | 49.78 | 49.78 | 49.78 | 49.78 | 49.818 | 49.78 | 49.78 | 49.78 | 49.78 | 49.78 | 49.78 | 49.78 | 49.78 | 49.78 | 49.78 | 50.1357 | 49.8375 | 50.0094 | 50.1357 | 49.78 | 0.3557 | 4.826323 | 0.299 | 0.08982 | 49.804 | 0.00606 | 0.3911657 | 5.30754 | 29.98821 | 20.88099 | 0.002468299 | 636367.7 | 257.8163 | 248.0358
8 | -1.8264 | 49.78 | 49.78 | 49.78 | 49.78 | 49.78 | 49.78 | 49.78 | 49.78 | 49.78 | 49.78 | 49.78 | 49.78 | 49.78 | 49.78 | 49.78 | 49.84 | 50.0177 | 49.78 | 49.78 | 49.78 | 49.78 | 49.78 | 49.78 | 49.78 | 49.78 | 49.78 | 49.858 | 49.78 | 49.78 | 49.78 | 49.78 | 49.78 | 49.78 | 49.78 | 49.78 | 49.78 | 49.78 | 50.1623 | 49.8735 | 49.97 | 50.1623 | 49.78 | 0.3823 | 5.187246 | 0.33 | 0.09654 | 49.806 | 0.00657 | 0.4204191 | 5.704466 | 29.98868 | 20.96165 | 0.002467673 | 636352.7 | 257.8756 | 248.0599
9 | -1.7503 | 49.78 | 49.78 | 49.78 | 49.78 | 49.78 | 49.78 | 49.7902 | 49.78 | 49.7855 | 49.78 | 49.78 | 49.78 | 49.78 | 49.78 | 49.78 | 49.78 | 50.0102 | 49.78 | 49.78 | 49.7935 | 49.78 | 49.78 | 49.78 | 49.8443 | 49.78 | 49.78 | 49.9492 | 49.78 | 49.78 | 49.78 | 49.78 | 49.78 | 49.78 | 49.78 | 49.78 | 49.78 | 49.78 | 50.2104 | 49.972 | 50.0864 | 50.2104 | 49.78 | 0.4304 | 5.839891 | 0.45 | 0.10869 | 49.816 | 0.00909 | 0.4733166 | 6.422206 | 29.98915 | 21.11151 | 0.002464544 | 636337.7 | 258.197 | 248.3152
10 | -1.6742 | 49.78 | 49.78 | 49.78 | 49.78 | 49.78 | 49.78 | 49.78 | 49.78 | 49.8432 | 49.78 | 49.78 | 49.78 | 49.78 | 49.78 | 49.78 | 49.8594 | 50.0711 | 49.7868 | 49.78 | 49.8432 | 49.78 | 49.78 | 49.78 | 49.8257 | 49.78 | 49.78 | 49.8825 | 49.78 | 49.78 | 49.78 | 49.78 | 49.78 | 49.78 | 49.78 | 49.78 | 49.78 | 49.78 | 50.2315 | 49.9833 | 50.1278 | 50.2315 | 49.78 | 0.4515 | 6.126187 | 0.524 | 0.11401 | 49.821 | 0.01035 | 0.4965172 | 6.737004 | 29.98962 | 21.17835 | 0.002462979 | 636322.7 | 258.3549 | 248.4437
11 | -1.5981 | 49.78 | 49.78 | 49.78 | 49.78 | 49.78 | 49.78 | 49.78 | 49.78 | 49.8635 | 49.78 | 49.78 | 49.78 | 49.78 | 49.78 | 49.78 | 49.851 | 50.0716 | 49.78 | 49.78 | 49.8329 | 49.78 | 49.78 | 49.78 | 49.818 | 49.78 | 49.78 | 49.8567 | 49.78 | 49.78 | 49.78 | 49.78 | 49.78 | 49.78 | 49.78 | 49.78 | 49.78 | 49.78 | 50.3073 | 50.0528 | 50.1881 | 50.3073 | 49.78 | 0.5273 | 7.154681 | 0.577 | 0.13316 | 49.826 | 0.01162 | 0.5798786 | 7.868095 | 29.9901 | 21.41544 | 0.002461413 | 636307.7 | 258.5131 | 248.4985
12 | -1.522 | 49.78 | 49.78 | 49.78 | 49.78 | 49.78 | 49.78 | 49.78 | 49.8401 | 49.9486 | 49.78 | 49.78 | 49.78 | 49.78 | 49.78 | 49.78 | 49.8059 | 50.0097 | 49.78 | 49.7899 | 49.8863 | 49.78 | 49.78 | 49.78 | 49.8829 | 49.7936 | 49.78 | 49.9212 | 49.78 | 49.78 | 49.78 | 49.78 | 49.78 | 49.78 | 49.78 | 49.78 | 49.78 | 49.78 | 50.2897 | 50.0496 | 50.2016 | 50.2897 | 49.78 | 0.5097 | 6.915875 | 0.652 | 0.12871 | 49.832 | 0.01313 | 0.5605215 | 7.605448 | 29.99057 | 21.36341 | 0.002459535 | 636292.7 | 258.7045 | 248.7119
13 | -1.4459 | 49.78 | 49.78 | 49.78 | 49.78 | 49.78 | 49.78 | 49.78 | 49.8997 | 49.9969 | 49.78 | 49.78 | 49.78 | 49.78 | 49.78 | 49.78 | 49.8782 | 50.1342 | 49.8639 | 49.9156 | 49.9449 | 49.78 | 49.78 | 49.78 | 49.8188 | 49.8129 | 49.78 | 49.9081 | 49.78 | 49.78 | 49.78 | 49.78 | 49.78 | 49.78 | 49.78 | 49.78 | 49.78 | 49.78 | 50.2678 | 50.0801 | 50.2551 | 50.2678 | 49.78 | 0.4878 | 6.618725 | 0.835 | 0.12318 | 49.846 | 0.01667 | 0.536438 | 7.27867 | 29.99104 | 21.30175 | 0.002455151 | 636277.7 | 259.1603 | 249.1933
14 | -1.3698 | 49.78 | 49.78 | 49.78 | 49.78 | 49.78 | 49.78 | 49.8052 | 49.8991 | 50.0647 | 49.78 | 49.78 | 49.78 | 49.78 | 49.78 | 49.78 | 49.9363 | 50.1196 | 49.8539 | 49.9141 | 49.9558 | 49.78 | 49.78 | 49.78 | 49.8331 | 49.8372 | 49.78 | 50.0287 | 49.8541 | 49.78 | 49.78 | 49.78 | 49.78 | 49.78 | 49.78 | 49.78 | 49.78 | 49.78 | 50.3219 | 50.1276 | 50.2948 | 50.3219 | 49.78 | 0.5419 | 7.352782 | 0.997 | 0.13684 | 49.859 | 0.01995 | 0.5959317 | 8.085912 | 29.99151 | 21.47646 | 0.002451079 | 636262.7 | 259.5848 | 249.5406
15 | -1.2937 | 49.78 | 49.78 | 49.78 | 49.78 | 49.78 | 49.78 | 49.8096 | 49.9965 | 50.163 | 49.78 | 49.78 | 49.78 | 49.78 | 49.78 | 49.78 | 49.7803 | 50.0378 | 49.8173 | 49.8769 | 49.9533 | 49.78 | 49.78 | 49.78 | 49.8041 | 49.842 | 49.78 | 50.0229 | 49.8734 | 49.78 | 49.78 | 49.78 | 49.78 | 49.78 | 49.78 | 49.78 | 49.78 | 49.78 | 50.2796 | 50.0928 | 50.3003 | 50.3003 | 49.78 | 0.5203 | 7.059701 | 0.935 | 0.13139 | 49.854 | 0.01869 | 0.5721797 | 7.763633 | 29.99198 | 21.40693 | 0.002452645 | 636247.7 | 259.4129 | 249.3994
16 | -1.2176 | 49.78 | 49.78 | 49.78 | 49.78 | 49.78 | 49.78 | 49.78 | 49.8866 | 50.0998 | 49.78 | 49.78 | 49.78 | 49.78 | 49.78 | 49.78 | 49.7845 | 50.1222 | 49.8542 | 49.9456 | 49.9802 | 49.78 | 49.78 | 49.78 | 49.7876 | 49.8221 | 49.78 | 49.9998 | 49.8194 | 49.78 | 49.78 | 49.78 | 49.78 | 49.78 | 49.78 | 49.78 | 49.78 | 49.78 | 50.2796 | 50.1293 | 50.3407 | 50.3407 | 49.78 | 0.5607 | 7.60787 | 0.929 | 0.14159 | 49.853 | 0.01843 | 0.6166072 | 8.366448 | 29.99245 | 21.53384 | 0.002452958 | 636232.7 | 259.3736 | 249.3052
17 | -1.1415 | 49.78 | 49.78 | 49.78 | 49.78 | 49.78 | 49.78 | 49.78 | 49.9077 | 50.1583 | 49.78 | 49.78 | 49.78 | 49.78 | 49.78 | 49.78 | 49.78 | 50.037 | 49.8534 | 49.8738 | 49.9068 | 49.78 | 49.78 | 49.78 | 49.78 | 49.8399 | 49.8327 | 50.0587 | 49.9146 | 49.78 | 49.78 | 49.78 | 49.78 | 49.78 | 49.78 | 49.78 | 49.78 | 49.78 | 50.3209 | 50.1301 | 50.3385 | 50.3385 | 49.78 | 0.5585 | 7.578019 | 0.961 | 0.14103 | 49.856 | 0.01919 | 0.6141861 | 8.333597 | 29.99293 | 21.52852 | 0.002452019 | 636217.7 | 259.4669 | 249.4005
18 | -1.0654 | 49.78 | 49.78 | 49.78 | 49.78 | 49.78 | 49.78 | 49.8069 | 49.9562 | 50.1753 | 49.78 | 49.78 | 49.78 | 49.78 | 49.78 | 49.78 | 49.78 | 50.0068 | 49.783 | 49.8688 | 49.9283 | 49.78 | 49.78 | 49.78 | 49.8192 | 49.8867 | 49.7913 | 50.0486 | 49.8964 | 49.78 | 49.78 | 49.78 | 49.78 | 49.78 | 49.78 | 49.78 | 49.78 | 49.78 | 50.2337 | 50.1274 | 50.3832 | 50.3832 | 49.78 | 0.6032 | 8.184532 | 0.955 | 0.15232 | 49.856 | 0.01919 | 0.663344 | 9.000597 | 29.9934 | 21.67107 | 0.002452019 | 636202.7 | 259.4608 | 249.3326
19 | -0.9893 | 49.78 | 49.78 | 49.78 | 49.78 | 49.78 | 49.78 | 49.7823 | 49.8886 | 50.1874 | 49.78 | 49.78 | 49.78 | 49.78 | 49.78 | 49.78 | 49.78 | 50.0789 | 49.8093 | 49.9672 | 49.9532 | 49.7986 | 49.78 | 49.78 | 49.78 | 49.7915 | 49.78 | 49.9956 | 49.8089 | 49.78 | 49.78 | 49.78 | 49.78 | 49.78 | 49.78 | 49.78 | 49.78 | 49.78 | 50.3182 | 50.1386 | 50.3961 | 50.3961 | 49.78 | 0.6161 | 8.359566 | 0.949 | 0.15558 | 49.855 | 0.01894 | 0.6775312 | 9.193097 | 29.99387 | 21.71237 | 0.002452332 | 636187.7 | 259.4215 | 249.2756
20 | -0.9132 | 49.78 | 49.78 | 49.78 | 49.78 | 49.78 | 49.78 | 49.7811 | 49.8928 | 50.1897 | 49.78 | 49.78 | 49.78 | 49.78 | 49.78 | 49.78 | 49.78 | 50.0019 | 49.78 | 49.9743 | 50.0039 | 49.8069 | 49.78 | 49.78 | 49.78 | 49.78 | 49.78 | 50.002 | 49.883 | 49.78 | 49.78 | 49.78 | 49.78 | 49.78 | 49.78 | 49.78 | 49.78 | 49.78 | 50.2736 | 50.0977 | 50.4711 | 50.4711 | 49.78 | 0.6911 | 9.377205 | 0.957 | 0.17452 | 49.856 | 0.01919 | 0.7600098 | 10.31221 | 29.99434 | 21.95697 | 0.002452019 | 636172.7 | 259.4486 | 249.1966
21 | -0.8371 | 49.78 | 49.78 | 49.78 | 49.78 | 49.78 | 49.78 | 49.7887 | 49.8169 | 50.2017 | 49.78 | 49.78 | 49.78 | 49.78 | 49.78 | 49.78 | 49.78 | 49.9802 | 49.7858 | 49.9721 | 49.9489 | 49.8259 | 49.78 | 49.78 | 49.78 | 49.78 | 49.78 | 49.9839 | 49.8683 | 49.78 | 49.78 | 49.78 | 49.78 | 49.78 | 49.78 | 49.78 | 49.78 | 49.78 | 50.2967 | 50.0854 | 50.4293 | 50.4293 | 49.78 | 0.6493 | 8.810041 | 0.902 | 0.16396 | 49.851 | 0.01793 | 0.7140401 | 9.688468 | 29.99481 | 21.81856 | 0.002453585 | 636157.7 | 259.2768 | 249.0853
22 | -0.761 | 49.78 | 49.78 | 49.78 | 49.78 | 49.78 | 49.78 | 49.78 | 49.78 | 50.1155 | 49.78 | 49.78 | 49.78 | 49.78 | 49.78 | 49.78 | 49.78 | 50.0077 | 49.8391 | 49.9758 | 50.0594 | 49.8466 | 49.78 | 49.78 | 49.78 | 49.78 | 49.78 | 49.9553 | 49.8353 | 49.78 | 49.78 | 49.78 | 49.78 | 49.78 | 49.78 | 49.78 | 49.78 | 49.78 | 50.2337 | 50.07 | 50.4245 | 50.4245 | 49.78 | 0.6445 | 8.744912 | 0.882 | 0.16275 | 49.85 | 0.01768 | 0.7087623 | 9.616857 | 29.99528 | 21.8029 | 0.002453898 | 636142.7 | 259.2376 | 249.053
23 | -0.6849 | 49.78 | 49.78 | 49.78 | 49.78 | 49.78 | 49.78 | 49.78 | 49.78 | 50.1183 | 49.78 | 49.78 | 49.78 | 49.78 | 49.78 | 49.78 | 49.78 | 49.9174 | 49.7886 | 49.993 | 49.9501 | 49.8076 | 49.78 | 49.78 | 49.78 | 49.78 | 49.78 | 49.9566 | 49.9063 | 49.78 | 49.78 | 49.78 | 49.78 | 49.78 | 49.78 | 49.78 | 49.78 | 49.78 | 50.2413 | 50.0458 | 50.4067 | 50.4067 | 49.78 | 0.6267 | 8.503392 | 0.809 | 0.15826 | 49.844 | 0.01616 | 0.6891894 | 9.351281 | 29.99576 | 21.74307 | 0.002455777 | 636127.7 | 259.0332 | 248.875
24 | -0.6088 | 49.78 | 49.78 | 49.78 | 49.78 | 49.78 | 49.78 | 49.78 | 49.78 | 50.1821 | 49.78 | 49.78 | 49.78 | 49.78 | 49.78 | 49.78 | 49.78 | 49.8974 | 49.78 | 49.931 | 49.9579 | 49.8513 | 49.78 | 49.78 | 49.78 | 49.78 | 49.78 | 49.9741 | 49.9195 | 49.78 | 49.78 | 49.78 | 49.78 | 49.78 | 49.78 | 49.78 | 49.78 | 49.78 | 50.2215 | 50.0293 | 50.394 | 50.394 | 49.78 | 0.614 | 8.331072 | 0.811 | 0.15505 | 49.844 | 0.01616 | 0.675222 | 9.161763 | 29.99623 | 21.70254 | 0.002455777 | 636112.7 | 259.0271 | 248.8865
25 | -0.5327 | 49.78 | 49.78 | 49.78 | 49.78 | 49.78 | 49.78 | 49.78 | 49.78 | 50.1759 | 49.78 | 49.78 | 49.78 | 49.78 | 49.78 | 49.78 | 49.78 | 49.9003 | 49.78 | 50.0342 | 49.9839 | 49.8329 | 49.78 | 49.78 | 49.78 | 49.78 | 49.78 | 49.98 | 49.9617 | 49.78 | 49.78 | 49.78 | 49.78 | 49.78 | 49.78 | 49.78 | 49.78 | 49.78 | 50.2197 | 50.0324 | 50.4019 | 50.4019 | 49.78 | 0.6219 | 8.438263 | 0.863 | 0.15704 | 49.848 | 0.01717 | 0.6839077 | 9.279616 | 29.9967 | 21.73003 | 0.002454524 | 636097.7 | 259.1531 | 249.0003
26 | -0.4566 | 49.78 | 49.78 | 49.78 | 49.78 | 49.78 | 49.78 | 49.78 | 49.78 | 50.1318 | 49.78 | 49.78 | 49.78 | 49.78 | 49.78 | 49.78 | 49.78 | 49.9155 | 49.78 | 49.9435 | 49.9303 | 49.78 | 49.78 | 49.78 | 49.78 | 49.78 | 49.78 | 49.9564 | 49.9678 | 49.78 | 49.78 | 49.78 | 49.78 | 49.78 | 49.78 | 49.78 | 49.78 | 49.78 | 50.2013 | 49.9788 | 50.3851 | 50.3851 | 49.78 | 0.6051 | 8.210312 | 0.758 | 0.1528 | 49.84 | 0.01515 | 0.6654335 | 9.028949 | 29.99717 | 21.67293 | 0.00245703 | 636082.7 | 258.8828 | 248.7554
27 | -0.3805 | 49.78 | 49.78 | 49.78 | 49.78 | 49.78 | 49.78 | 49.78 | 49.78 | 50.2495 | 49.8025 | 49.78 | 49.78 | 49.78 | 49.78 | 49.78 | 49.78 | 49.8803 | 49.78 | 49.9727 | 49.9075 | 49.78 | 49.78 | 49.78 | 49.78 | 49.78 | 49.78 | 49.994 | 49.9656 | 49.78 | 49.78 | 49.78 | 49.78 | 49.78 | 49.78 | 49.78 | 49.78 | 49.78 | 50.1594 | 49.9763 | 50.4294 | 50.4294 | 49.78 | 0.6494 | 8.811398 | 0.804 | 0.16399 | 49.844 | 0.01616 | 0.7141519 | 9.689986 | 29.99764 | 21.81788 | 0.002455777 | 636067.7 | 259.0087 | 248.8182
28 | -0.3044 | 49.78 | 49.78 | 49.78 | 49.78 | 49.78 | 49.78 | 49.78 | 49.78 | 50.2158 | 49.78 | 49.78 | 49.78 | 49.78 | 49.78 | 49.78 | 49.78 | 49.9379 | 49.78 | 50.0491 | 50.0207 | 49.813 | 49.78 | 49.78 | 49.78 | 49.78 | 49.78 | 49.9511 | 49.9584 | 49.78 | 49.78 | 49.78 | 49.78 | 49.78 | 49.78 | 49.78 | 49.78 | 49.78 | 50.1814 | 49.9671 | 50.3879 | 50.3879 | 49.78 | 0.6079 | 8.248304 | 0.85 | 0.15351 | 49.847 | 0.01692 | 0.6685139 | 9.070745 | 29.99811 | 21.68563 | 0.002454838 | 636052.7 | 259.1018 | 248.9683
29 | -0.2283 | 49.8018 | 49.78 | 49.78 | 49.78 | 49.78 | 49.78 | 49.78 | 49.78 | 50.2398 | 49.8349 | 49.78 | 49.78 | 49.78 | 49.78 | 49.78 | 49.78 | 49.919 | 49.78 | 49.9921 | 49.9985 | 49.78 | 49.78 | 49.78 | 49.78 | 49.78 | 49.78 | 49.9773 | 49.9732 | 49.78 | 49.78 | 49.78 | 49.78 | 49.78 | 49.78 | 49.78 | 49.78 | 49.78 | 50.1953 | 49.9913 | 50.3743 | 50.3743 | 49.78 | 0.5943 | 8.063772 | 0.861 | 0.15007 | 49.848 | 0.01717 | 0.6535556 | 8.867783 | 29.99859 | 21.64288 | 0.002454524 | 636037.7 | 259.1287 | 249.0137
30 | -0.1522 | 49.7851 | 49.78 | 49.78 | 49.78 | 49.78 | 49.78 | 49.78 | 49.78 | 50.341 | 49.9034 | 49.78 | 49.78 | 49.78 | 49.78 | 49.78 | 49.78 | 49.8274 | 49.78 | 49.9438 | 49.9849 | 49.78 | 49.78 | 49.78 | 49.78 | 49.78 | 49.78 | 50.0454 | 49.9895 | 49.78 | 49.78 | 49.78 | 49.78 | 49.78 | 49.78 | 49.78 | 49.78 | 49.78 | 50.201 | 50.0068 | 50.3911 | 50.3911 | 49.78 | 0.6111 | 8.291723 | 0.9 | 0.15432 | 49.851 | 0.01793 | 0.6720337 | 9.118504 | 29.99906 | 21.69832 | 0.002453585 | 636022.7 | 259.2218 | 249.0825
31 | -0.0761 | 49.78 | 49.78 | 49.78 | 49.78 | 49.78 | 49.78 | 49.78 | 49.78 | 50.2585 | 49.82 | 49.78 | 49.78 | 49.78 | 49.78 | 49.78 | 49.78 | 49.8656 | 49.78 | 50.0784 | 50.0757 | 49.8081 | 49.78 | 49.78 | 49.78 | 49.78 | 49.78 | 50.0079 | 49.9538 | 49.78 | 49.78 | 49.78 | 49.78 | 49.78 | 49.78 | 49.78 | 49.78 | 49.78 | 50.1291 | 49.9327 | 50.3248 | 50.3248 | 49.78 | 0.5448 | 7.39213 | 0.848 | 0.13757 | 49.847 | 0.01692 | 0.5991199 | 8.129171 | 29.99953 | 21.48616 | 0.002454838 | 636007.7 | 259.0834 | 249.0365
32 | 0 | 49.8022 | 49.78 | 49.78 | 49.78 | 49.78 | 49.78 | 49.78 | 49.78 | 50.2806 | 49.8047 | 49.78 | 49.78 | 49.78 | 49.78 | 49.78 | 49.78 | 49.9196 | 49.78 | 50.0546 | 50.0547 | 49.78 | 49.78 | 49.78 | 49.78 | 49.78 | 49.78 | 50.0035 | 50.0464 | 49.78 | 49.78 | 49.78 | 49.78 | 49.78 | 49.78 | 49.78 | 49.78 | 49.78 | 50.1858 | 49.9671 | 50.3972 | 50.3972 | 49.78 | 0.6172 | 8.374491 | 0.931 | 0.15586 | 49.854 | 0.01869 | 0.6787418 | 9.209522 | 30 | 21.71991 | 0.002452645 | 635992.7 | 259.3089 | 249.16
33 | 0.0761 | 49.7995 | 49.78 | 49.78 | 49.78 | 49.78 | 49.78 | 49.78 | 49.78 | 50.3198 | 49.8893 | 49.78 | 49.78 | 49.78 | 49.78 | 49.78 | 49.78 | 49.9353 | 49.78 | 50.0502 | 50.026 | 49.7861 | 49.78 | 49.78 | 49.78 | 49.78 | 49.78 | 49.9489 | 50.0805 | 49.78 | 49.78 | 49.78 | 49.78 | 49.78 | 49.78 | 49.78 | 49.78 | 49.78 | 50.1768 | 49.91 | 50.3914 | 50.3914 | 49.78 | 0.6114 | 8.295794 | 0.936 | 0.15439 | 49.854 | 0.01869 | 0.6723614 | 9.122949 | 30.00047 | 21.70161 | 0.002452645 | 635977.8 | 259.3028 | 249.1618
34 | 0.1522 | 49.8113 | 49.78 | 49.78 | 49.78 | 49.78 | 49.78 | 49.8072 | 49.78 | 50.3041 | 49.879 | 49.78 | 49.78 | 49.78 | 49.78 | 49.78 | 49.78 | 49.8952 | 49.78 | 50.1243 | 50.0625 | 49.8145 | 49.78 | 49.78 | 49.78 | 49.78 | 49.78 | 49.979 | 50.021 | 49.78 | 49.78 | 49.78 | 49.78 | 49.78 | 49.78 | 49.78 | 49.78 | 49.78 | 50.1338 | 49.9145 | 50.3583 | 50.3583 | 49.78 | 0.5783 | 7.846676 | 0.94 | 0.14603 | 49.854 | 0.01869 | 0.6359604 | 8.629042 | 30.00094 | 21.59619 | 0.002452645 | 635962.8 | 259.2967 | 249.2014
35 | 0.2283 | 49.8037 | 49.78 | 49.78 | 49.78 | 49.78 | 49.78 | 49.78 | 49.78 | 50.2811 | 49.9448 | 49.8128 | 49.78 | 49.78 | 49.78 | 49.78 | 49.78 | 49.8696 | 49.78 | 50.0633 | 50.0688 | 49.78 | 49.78 | 49.78 | 49.78 | 49.78 | 49.78 | 50.011 | 50.0434 | 49.78 | 49.78 | 49.78 | 49.78 | 49.78 | 49.78 | 49.78 | 49.78 | 49.78 | 50.1915 | 49.9398 | 50.3468 | 50.3468 | 49.78 | 0.5668 | 7.690638 | 0.956 | 0.14313 | 49.856 | 0.01919 | 0.6233153 | 8.457467 | 30.00141 | 21.56089 | 0.002452019 | 635947.8 | 259.3568 | 249.2767
36 | 0.3044 | 49.8562 | 49.78 | 49.78 | 49.78 | 49.78 | 49.78 | 49.78 | 49.78 | 50.3357 | 49.9651 | 49.7983 | 49.78 | 49.78 | 49.78 | 49.78 | 49.78 | 49.78 | 49.78 | 50.0921 | 50.1336 | 49.8351 | 49.78 | 49.78 | 49.78 | 49.78 | 49.78 | 49.9621 | 50.0288 | 49.78 | 49.78 | 49.78 | 49.78 | 49.78 | 49.78 | 49.78 | 49.78 | 49.78 | 50.1584 | 49.9478 | 50.3961 | 50.3961 | 49.78 | 0.6161 | 8.359566 | 0.999 | 0.15558 | 49.859 | 0.01995 | 0.6775312 | 9.193097 | 30.00189 | 21.71992 | 0.002451079 | 635932.8 | 259.4501 | 249.3008
37 | 0.3805 | 49.8275 | 49.78 | 49.78 | 49.78 | 49.78 | 49.78 | 49.7805 | 49.78 | 50.3288 | 49.8882 | 49.78 | 49.78 | 49.78 | 49.78 | 49.78 | 49.78 | 49.78 | 49.78 | 50.1608 | 50.2011 | 49.8995 | 49.78 | 49.78 | 49.78 | 49.78 | 49.78 | 49.9807 | 50.0374 | 49.78 | 49.78 | 49.78 | 49.78 | 49.78 | 49.78 | 49.78 | 49.78 | 49.78 | 50.1672 | 49.9189 | 50.4055 | 50.4055 | 49.78 | 0.6255 | 8.48711 | 1.026 | 0.15795 | 49.861 | 0.02045 | 0.687867 | 9.333338 | 30.00236 | 21.7514 | 0.002450452 | 635917.8 | 259.5104 | 249.3472
38 | 0.4566 | 49.8476 | 49.78 | 49.78 | 49.78 | 49.78 | 49.78 | 49.78 | 49.78 | 50.3344 | 49.9027 | 49.8344 | 49.78 | 49.78 | 49.78 | 49.78 | 49.78 | 49.78 | 49.78 | 50.1416 | 50.1695 | 49.8634 | 49.78 | 49.78 | 49.78 | 49.78 | 49.78 | 50.0169 | 50.0703 | 49.78 | 49.78 | 49.78 | 49.78 | 49.78 | 49.78 | 49.78 | 49.78 | 49.78 | 50.1851 | 49.9352 | 50.3464 | 50.3464 | 49.78 | 0.5664 | 7.68521 | 1.042 | 0.14303 | 49.862 | 0.02071 | 0.6228758 | 8.451504 | 30.00283 | 21.56323 | 0.002450139 | 635902.8 | 259.5374 | 249.4558
39 | 0.5327 | 49.8412 | 49.78 | 49.78 | 49.78 | 49.78 | 49.78 | 49.78 | 49.78 | 50.3437 | 49.8794 | 49.7813 | 49.78 | 49.78 | 49.78 | 49.78 | 49.78 | 49.78 | 49.78 | 50.0785 | 50.1355 | 49.8636 | 49.78 | 49.78 | 49.78 | 49.78 | 49.78 | 50.0167 | 50.0625 | 49.78 | 49.78 | 49.78 | 49.78 | 49.78 | 49.78 | 49.78 | 49.78 | 49.78 | 50.1719 | 49.885 | 50.3371 | 50.3437 | 49.78 | 0.5637 | 7.648575 | 0.963 | 0.14235 | 49.856 | 0.01919 | 0.6199073 | 8.411226 | 30.0033 | 21.55242 | 0.002452019 | 635887.8 | 259.3324 | 249.256
40 | 0.6088 | 49.8669 | 49.78 | 49.78 | 49.78 | 49.78 | 49.78 | 49.78 | 49.78 | 50.2589 | 49.8426 | 49.78 | 49.78 | 49.78 | 49.78 | 49.78 | 49.78 | 49.78 | 49.78 | 50.1369 | 50.1976 | 49.8807 | 49.78 | 49.78 | 49.78 | 49.78 | 49.78 | 50.0406 | 50.1092 | 49.78 | 49.78 | 49.78 | 49.78 | 49.78 | 49.78 | 49.78 | 49.78 | 49.78 | 50.1541 | 49.912 | 50.3609 | 50.3609 | 49.78 | 0.5809 | 7.881954 | 1.008 | 0.14669 | 49.86 | 0.0202 | 0.638821 | 8.667856 | 30.00377 | 21.6091 | 0.002450766 | 635872.8 | 259.4588 | 249.3575
41 | 0.6849 | 49.922 | 49.78 | 49.78 | 49.78 | 49.78 | 49.78 | 49.78 | 49.78 | 50.1791 | 49.851 | 49.78 | 49.78 | 49.78 | 49.78 | 49.78 | 49.78 | 49.78 | 49.78 | 50.0772 | 50.21 | 49.8567 | 49.78 | 49.78 | 49.78 | 49.78 | 49.78 | 50.0424 | 50.0751 | 49.78 | 49.78 | 49.78 | 49.78 | 49.78 | 49.78 | 49.78 | 49.78 | 49.78 | 50.1513 | 49.9777 | 50.344 | 50.344 | 49.78 | 0.564 | 7.652646 | 0.985 | 0.14242 | 49.858 | 0.0197 | 0.620235 | 8.415671 | 30.00424 | 21.55491 | 0.002451392 | 635857.8 | 259.3864 | 249.3088
42 | 0.761 | 49.9301 | 49.78 | 49.78 | 49.78 | 49.78 | 49.78 | 49.78 | 49.7939 | 50.234 | 49.8401 | 49.78 | 49.78 | 49.78 | 49.78 | 49.78 | 49.78 | 49.78 | 49.78 | 50.0395 | 50.2108 | 49.8528 | 49.78 | 49.78 | 49.78 | 49.78 | 49.78 | 50.0079 | 50.0647 | 49.78 | 49.78 | 49.78 | 49.78 | 49.78 | 49.78 | 49.78 | 49.78 | 49.78 | 50.0857 | 49.8736 | 50.3523 | 50.3523 | 49.78 | 0.5723 | 7.765265 | 0.927 | 0.14452 | 49.853 | 0.01843 | 0.6293642 | 8.539541 | 30.00472 | 21.57941 | 0.002452958 | 635842.8 | 259.2147 | 249.1269
43 | 0.8371 | 49.961 | 49.78 | 49.78 | 49.78 | 49.78 | 49.78 | 49.78 | 49.8119 | 50.2184 | 49.8323 | 49.78 | 49.78 | 49.78 | 49.78 | 49.78 | 49.78 | 49.78 | 49.8109 | 50.0856 | 50.2183 | 49.8184 | 49.78 | 49.78 | 49.78 | 49.78 | 49.78 | 49.9922 | 50.1196 | 49.78 | 49.78 | 49.78 | 49.78 | 49.78 | 49.78 | 49.78 | 49.78 | 49.78 | 50.0822 | 49.8689 | 50.3843 | 50.3843 | 49.78 | 0.6043 | 8.199457 | 0.971 | 0.1526 | 49.857 | 0.01944 | 0.6645546 | 9.017023 | 30.00519 | 21.68355 | 0.002451705 | 635827.8 | 259.341 | 249.2078
44 | 0.9132 | 49.9597 | 49.78 | 49.78 | 49.78 | 49.78 | 49.78 | 49.78 | 49.78 | 50.1287 | 49.828 | 49.78 | 49.78 | 49.78 | 49.78 | 49.78 | 49.78 | 49.78 | 49.7989 | 50.082 | 50.2195 | 49.8245 | 49.78 | 49.78 | 49.78 | 49.78 | 49.78 | 49.9686 | 50.0207 | 49.78 | 49.78 | 49.78 | 49.78 | 49.78 | 49.78 | 49.78 | 49.78 | 49.78 | 50.139 | 49.9609 | 50.4289 | 50.4289 | 49.78 | 0.6489 | 8.804613 | 0.951 | 0.16386 | 49.855 | 0.01894 | 0.7136006 | 9.682505 | 30.00566 | 21.82691 | 0.002452332 | 635812.8 | 259.2687 | 249.0735
45 | 0.9893 | 49.9217 | 49.78 | 49.78 | 49.78 | 49.78 | 49.78 | 49.78 | 49.78 | 50.1864 | 49.8131 | 49.78 | 49.78 | 49.78 | 49.78 | 49.78 | 49.78 | 49.78 | 49.78 | 50.0437 | 50.2182 | 49.7827 | 49.78 | 49.78 | 49.78 | 49.78 | 49.78 | 49.9563 | 50.0053 | 49.78 | 49.78 | 49.78 | 49.78 | 49.78 | 49.78 | 49.78 | 49.78 | 49.78 | 50.0719 | 49.849 | 50.3538 | 50.3538 | 49.78 | 0.5738 | 7.785617 | 0.831 | 0.1449 | 49.846 | 0.01667 | 0.6310142 | 8.561929 | 30.00613 | 21.58216 | 0.002455151 | 635797.8 | 258.9649 | 248.8766
46 | 1.0654 | 49.8785 | 49.78 | 49.78 | 49.78 | 49.78 | 49.78 | 49.7917 | 49.78 | 50.189 | 49.7829 | 49.78 | 49.78 | 49.78 | 49.78 | 49.78 | 49.78 | 49.78 | 49.78 | 50.0824 | 50.2221 | 49.8297 | 49.78 | 49.78 | 49.78 | 49.78 | 49.78 | 49.9988 | 50.0434 | 49.78 | 49.7903 | 49.78 | 49.78 | 49.78 | 49.78 | 49.78 | 49.78 | 49.78 | 50.0443 | 49.8155 | 50.3151 | 50.3151 | 49.78 | 0.5351 | 7.260516 | 0.838 | 0.13512 | 49.846 | 0.01667 | 0.5884525 | 7.984431 | 30.0066 | 21.46029 | 0.002455151 | 635782.8 | 258.9587 | 248.9234
47 | 1.1415 | 49.9452 | 49.78 | 49.78 | 49.78 | 49.78 | 49.78 | 49.78 | 49.78 | 50.1066 | 49.7879 | 49.78 | 49.78 | 49.78 | 49.78 | 49.78 | 49.78 | 49.78 | 49.7904 | 50.0902 | 50.2331 | 49.8032 | 49.78 | 49.78 | 49.78 | 49.78 | 49.78 | 49.9704 | 50.013 | 49.78 | 49.8595 | 49.78 | 49.78 | 49.78 | 49.78 | 49.78 | 49.78 | 49.78 | 50.0878 | 49.895 | 50.3092 | 50.3092 | 49.78 | 0.5292 | 7.180461 | 0.872 | 0.13364 | 49.849 | 0.01742 | 0.5819682 | 7.896447 | 30.00707 | 21.44341 | 0.002454211 | 635767.8 | 259.0518 | 249.0235
48 | 1.2176 | 49.9598 | 49.78 | 49.78 | 49.78 | 49.78 | 49.78 | 49.78 | 49.78 | 50.0871 | 49.8128 | 49.8257 | 49.78 | 49.78 | 49.78 | 49.78 | 49.78 | 49.78 | 49.78 | 50.0381 | 50.1787 | 49.7891 | 49.78 | 49.78 | 49.78 | 49.78 | 49.78 | 49.9543 | 49.9959 | 49.78 | 49.8366 | 49.78 | 49.78 | 49.78 | 49.78 | 49.78 | 49.78 | 49.78 | 50.0341 | 49.8363 | 50.2872 | 50.2872 | 49.78 | 0.5072 | 6.881954 | 0.791 | 0.12808 | 49.843 | 0.01591 | 0.5577728 | 7.568152 | 30.00755 | 21.37243 | 0.00245609 | 635752.8 | 258.8475 | 248.8505
49 | 1.2937 | 49.9896 | 49.78 | 49.78 | 49.78 | 49.78 | 49.78 | 49.78 | 49.78 | 50.1182 | 49.78 | 49.8325 | 49.78 | 49.78 | 49.78 | 49.78 | 49.78 | 49.78 | 49.78 | 50.0061 | 50.1877 | 49.78 | 49.78 | 49.78 | 49.78 | 49.78 | 49.78 | 50.0078 | 50.0826 | 49.78 | 49.8738 | 49.78 | 49.78 | 49.78 | 49.78 | 49.78 | 49.78 | 49.78 | 50.0065 | 49.8405 | 50.3232 | 50.3232 | 49.78 | 0.5432 | 7.370421 | 0.852 | 0.13717 | 49.847 | 0.01692 | 0.597362 | 8.105319 | 30.00802 | 21.4872 | 0.002454838 | 635737.8 | 258.9735 | 248.9264
50 | 1.3698 | 50.004 | 49.78 | 49.78 | 49.78 | 49.78 | 49.78 | 49.78 | 49.78 | 50.1127 | 49.8516 | 49.828 | 49.78 | 49.78 | 49.78 | 49.78 | 49.78 | 49.78 | 49.78 | 49.9818 | 50.1632 | 49.78 | 49.78 | 49.78 | 49.78 | 49.78 | 49.78 | 49.9673 | 50.0138 | 49.78 | 49.8718 | 49.78 | 49.78 | 49.78 | 49.78 | 49.78 | 49.78 | 49.78 | 50.044 | 49.907 | 50.3065 | 50.3065 | 49.78 | 0.5265 | 7.143826 | 0.853 | 0.13295 | 49.847 | 0.01692 | 0.5789957 | 7.856115 | 30.00849 | 21.4351 | 0.002454838 | 635722.8 | 258.9673 | 248.9429
51 | 1.4459 | 49.9827 | 49.78 | 49.78 | 49.78 | 49.78 | 49.78 | 49.78 | 49.78 | 50.1836 | 49.8903 | 49.9093 | 49.78 | 49.78 | 49.78 | 49.78 | 49.78 | 49.78 | 49.78 | 49.9966 | 50.1569 | 49.78 | 49.78 | 49.78 | 49.78 | 49.78 | 49.78 | 49.9426 | 50.0258 | 49.78 | 49.924 | 49.78 | 49.78 | 49.78 | 49.78 | 49.78 | 49.78 | 49.78 | 50.0191 | 49.7942 | 50.2966 | 50.2966 | 49.78 | 0.5166 | 7.009498 | 0.875 | 0.13045 | 49.849 | 0.01742 | 0.5681086 | 7.708393 | 30.00896 | 21.40533 | 0.002454211 | 635707.8 | 259.0273 | 249.0156
52 | 1.522 | 50.0442 | 49.78 | 49.78 | 49.78 | 49.78 | 49.78 | 49.78 | 49.78 | 50.1837 | 49.9335 | 49.8279 | 49.78 | 49.78 | 49.78 | 49.78 | 49.78 | 49.78 | 49.78 | 49.9964 | 50.1649 | 49.8117 | 49.78 | 49.78 | 49.78 | 49.78 | 49.78 | 50.0101 | 49.9898 | 49.7819 | 49.9219 | 49.78 | 49.78 | 49.78 | 49.78 | 49.78 | 49.78 | 49.78 | 50.005 | 49.8009 | 50.2936 | 50.2936 | 49.78 | 0.5136 | 6.968792 | 0.902 | 0.1297 | 49.851 | 0.01793 | 0.5648124 | 7.663669 | 30.00943 | 21.39716 | 0.002453585 | 635692.8 | 259.0874 | 249.079
53 | 1.5981 | 50.0027 | 49.78 | 49.78 | 49.78 | 49.78 | 49.78 | 49.78 | 49.7863 | 50.1618 | 49.8709 | 49.8833 | 49.78 | 49.78 | 49.78 | 49.78 | 49.78 | 49.78 | 49.78 | 49.9903 | 50.169 | 49.78 | 49.78 | 49.78 | 49.78 | 49.78 | 49.78 | 49.9891 | 50.0126 | 49.78 | 49.9475 | 49.78 | 49.78 | 49.78 | 49.78 | 49.78 | 49.78 | 49.78 | 50.0301 | 49.8173 | 50.3007 | 50.3007 | 49.78 | 0.5207 | 7.065129 | 0.894 | 0.13149 | 49.851 | 0.01793 | 0.5726192 | 7.769596 | 30.0099 | 21.41968 | 0.002453585 | 635677.8 | 259.0812 | 249.0632
54 | 1.6742 | 50.0214 | 49.78 | 49.78 | 49.78 | 49.78 | 49.78 | 49.78 | 49.8258 | 50.1528 | 49.9404 | 49.9448 | 49.78 | 49.78 | 49.78 | 49.78 | 49.78 | 49.78 | 49.78 | 49.9643 | 50.1123 | 49.78 | 49.78 | 49.78 | 49.78 | 49.78 | 49.78 | 49.991 | 50.0216 | 49.8555 | 50.0021 | 49.7999 | 49.78 | 49.78 | 49.78 | 49.78 | 49.78 | 49.78 | 50.0335 | 49.8123 | 50.2886 | 50.2886 | 49.78 | 0.5086 | 6.90095 | 0.971 | 0.12843 | 49.857 | 0.01944 | 0.559311 | 7.589023 | 30.01038 | 21.38482 | 0.002451705 | 635662.8 | 259.2737 | 249.2702
55 | 1.7503 | 49.9956 | 49.78 | 49.78 | 49.78 | 49.78 | 49.78 | 49.78 | 49.8089 | 50.1299 | 49.8341 | 49.8441 | 49.78 | 49.78 | 49.78 | 49.78 | 49.78 | 49.78 | 49.78 | 49.9535 | 50.1104 | 49.8185 | 49.78 | 49.78 | 49.78 | 49.78 | 49.78 | 49.9792 | 50.0073 | 49.8429 | 50.0343 | 49.78 | 49.78 | 49.78 | 49.78 | 49.78 | 49.78 | 49.78 | 49.9773 | 49.7942 | 50.2651 | 50.2651 | 49.78 | 0.4851 | 6.58209 | 0.854 | 0.1225 | 49.848 | 0.01717 | 0.5334695 | 7.238392 | 30.01085 | 21.30831 | 0.002454524 | 635647.8 | 258.9698 | 249.0004
56 | 1.8264 | 50.0532 | 49.8168 | 49.78 | 49.78 | 49.78 | 49.78 | 49.78 | 49.78 | 50.0285 | 49.8484 | 49.8911 | 49.78 | 49.78 | 49.78 | 49.78 | 49.78 | 49.78 | 49.78 | 49.963 | 50.1336 | 49.78 | 49.78 | 49.78 | 49.78 | 49.78 | 49.78 | 49.9943 | 49.9927 | 49.8288 | 49.9921 | 49.78 | 49.78 | 49.78 | 49.78 | 49.78 | 49.78 | 49.78 | 50.0621 | 49.8328 | 50.3332 | 50.3332 | 49.78 | 0.5532 | 7.506106 | 0.903 | 0.1397 | 49.851 | 0.01793 | 0.608361 | 8.254559 | 30.01132 | 21.52282 | 0.002453585 | 635632.8 | 259.0629 | 249.0001
57 | 1.9025 | 50.0513 | 49.8007 | 49.78 | 49.78 | 49.78 | 49.78 | 49.78 | 49.78 | 50.12 | 49.8968 | 49.9283 | 49.78 | 49.78 | 49.78 | 49.78 | 49.78 | 49.78 | 49.78 | 49.9165 | 50.06 | 49.78 | 49.78 | 49.78 | 49.78 | 49.78 | 49.78 | 50.0484 | 49.9807 | 49.7804 | 49.958 | 49.78 | 49.78 | 49.78 | 49.78 | 49.78 | 49.78 | 49.78 | 50.0166 | 49.8127 | 50.2646 | 50.2646 | 49.78 | 0.4846 | 6.575305 | 0.86 | 0.12237 | 49.848 | 0.01717 | 0.5329182 | 7.230911 | 30.01179 | 21.30743 | 0.002454524 | 635617.8 | 258.9576 | 248.9886
58 | 1.9786 | 50.043 | 49.8279 | 49.78 | 49.78 | 49.78 | 49.78 | 49.78 | 49.7824 | 50.1151 | 49.8854 | 49.8661 | 49.78 | 49.78 | 49.78 | 49.78 | 49.78 | 49.78 | 49.78 | 49.8737 | 50.0609 | 49.78 | 49.78 | 49.78 | 49.78 | 49.78 | 49.78 | 50.0362 | 50.0218 | 49.7866 | 49.9693 | 49.78 | 49.78 | 49.78 | 49.78 | 49.78 | 49.78 | 49.78 | 49.922 | 49.78 | 50.2655 | 50.2655 | 49.78 | 0.4855 | 6.587517 | 0.803 | 0.1226 | 49.844 | 0.01616 | 0.533909 | 7.244355 | 30.01226 | 21.30884 | 0.002455777 | 635602.8 | 258.8194 | 248.8502
59 | 2.0547 | 50.0976 | 49.8684 | 49.78 | 49.78 | 49.78 | 49.78 | 49.78 | 49.78 | 50.1179 | 49.8804 | 49.8548 | 49.78 | 49.78 | 49.78 | 49.78 | 49.78 | 49.78 | 49.78 | 49.9302 | 50.0583 | 49.78 | 49.78 | 49.78 | 49.78 | 49.78 | 49.78 | 50.0292 | 49.9818 | 49.78 | 49.9518 | 49.78 | 49.78 | 49.78 | 49.78 | 49.78 | 49.78 | 49.78 | 49.9893 | 49.8864 | 50.365 | 50.365 | 49.78 | 0.585 | 7.937585 | 0.91 | 0.14773 | 49.852 | 0.01818 | 0.6433316 | 8.729059 | 30.01273 | 21.62514 | 0.002453272 | 635587.8 | 259.0776 | 248.9704
60 | 2.1308 | 50.0759 | 49.8377 | 49.78 | 49.78 | 49.78 | 49.78 | 49.78 | 49.8352 | 50.2184 | 49.9343 | 49.8958 | 49.78 | 49.78 | 49.78 | 49.78 | 49.78 | 49.78 | 49.78 | 49.9447 | 50.0826 | 49.8031 | 49.78 | 49.78 | 49.78 | 49.78 | 49.78 | 50.035 | 50.0345 | 49.8165 | 49.9842 | 49.78 | 49.78 | 49.78 | 49.78 | 49.78 | 49.78 | 49.78 | 49.9416 | 49.8712 | 50.3085 | 50.3085 | 49.78 | 0.5285 | 7.170963 | 0.994 | 0.13346 | 49.859 | 0.01995 | 0.5811971 | 7.885985 | 30.01321 | 21.4499 | 0.002451079 | 635572.8 | 259.3033 | 249.2715
61 | 2.2069 | 50.0896 | 49.8498 | 49.78 | 49.78 | 49.78 | 49.78 | 49.78 | 49.8806 | 50.2192 | 49.9317 | 49.8845 | 49.78 | 49.78 | 49.78 | 49.78 | 49.78 | 49.78 | 49.78 | 50.0316 | 50.1397 | 49.8312 | 49.78 | 49.78 | 49.78 | 49.78 | 49.78 | 50.06 | 50.1085 | 49.8949 | 50.0225 | 49.78 | 49.78 | 49.78 | 49.78 | 49.78 | 49.78 | 49.78 | 49.9776 | 49.8574 | 50.3302 | 50.3302 | 49.78 | 0.5502 | 7.4654 | 1.15 | 0.13894 | 49.871 | 0.02298 | 0.6050609 | 8.209781 | 30.01368 | 21.52367 | 0.002447319 | 635557.8 | 259.6955 | 249.6306
62 | 2.283 | 50.1847 | 49.8976 | 49.78 | 49.78 | 49.78 | 49.78 | 49.78 | 49.8519 | 50.1798 | 49.8821 | 49.8708 | 49.78 | 49.78 | 49.78 | 49.78 | 49.78 | 49.78 | 49.78 | 50.017 | 50.0946 | 49.7875 | 49.78 | 49.78 | 49.78 | 49.78 | 49.78 | 50.0584 | 50.1081 | 49.864 | 49.9681 | 49.78 | 49.78 | 49.78 | 49.78 | 49.78 | 49.78 | 49.78 | 49.9924 | 49.916 | 50.4254 | 50.4254 | 49.78 | 0.6454 | 8.757123 | 1.147 | 0.16298 | 49.871 | 0.02298 | 0.7097531 | 9.6303 | 30.01415 | 21.82872 | 0.002447319 | 635542.8 | 259.6894 | 249.4923
63 | 2.3591 | 50.139 | 49.8873 | 49.78 | 49.78 | 49.78 | 49.78 | 49.78 | 49.8562 | 50.1783 | 49.8749 | 49.78 | 49.78 | 49.78 | 49.78 | 49.78 | 49.78 | 49.7816 | 49.78 | 49.9839 | 50.1026 | 49.7989 | 49.78 | 49.78 | 49.78 | 49.78 | 49.78 | 50.0932 | 50.1086 | 49.8296 | 49.9781 | 49.7804 | 49.78 | 49.78 | 49.78 | 49.78 | 49.78 | 49.78 | 49.9131 | 49.9498 | 50.3808 | 50.3808 | 49.78 | 0.6008 | 8.151967 | 1.07 | 0.15172 | 49.865 | 0.02146 | 0.6607071 | 8.964818 | 30.01462 | 21.68263 | 0.002449199 | 635527.8 | 259.4839 | 249.3507
64 | 2.4352 | 50.1856 | 49.937 | 49.78 | 49.78 | 49.78 | 49.78 | 49.78 | 49.8279 | 50.1509 | 49.8858 | 49.8284 | 49.78 | 49.78 | 49.78 | 49.78 | 49.78 | 49.78 | 49.78 | 49.9404 | 50.0945 | 49.7893 | 49.78 | 49.78 | 49.78 | 49.78 | 49.78 | 50.0807 | 50.0966 | 49.8581 | 50.0419 | 49.78 | 49.78 | 49.78 | 49.78 | 49.78 | 49.78 | 49.78 | 49.8403 | 49.8753 | 50.3477 | 50.3477 | 49.78 | 0.5677 | 7.702849 | 1.046 | 0.14336 | 49.863 | 0.02096 | 0.6243061 | 8.470911 | 30.01509 | 21.5766 | 0.002449826 | 635512.8 | 259.4114 | 249.3243
65 | 2.5113 | 50.2099 | 49.96 | 49.78 | 49.78 | 49.78 | 49.78 | 49.78 | 49.8321 | 50.1508 | 49.8814 | 49.8198 | 49.78 | 49.78 | 49.78 | 49.78 | 49.78 | 49.78 | 49.78 | 49.9897 | 50.0704 | 49.78 | 49.78 | 49.78 | 49.78 | 49.78 | 49.78 | 50.0764 | 50.0959 | 49.8611 | 50.0113 | 49.7811 | 49.78 | 49.78 | 49.78 | 49.78 | 49.78 | 49.78 | 49.9028 | 49.8611 | 50.4118 | 50.4118 | 49.78 | 0.6318 | 8.572592 | 1.089 | 0.15954 | 49.866 | 0.02172 | 0.6947949 | 9.427339 | 30.01556 | 21.78351 | 0.002448886 | 635497.8 | 259.5049 | 249.3279
66 | 2.5874 | 50.1655 | 49.9122 | 49.78 | 49.78 | 49.78 | 49.78 | 49.78 | 49.8354 | 50.145 | 49.903 | 49.9075 | 49.78 | 49.78 | 49.78 | 49.78 | 49.78 | 49.8175 | 49.78 | 49.8824 | 50.037 | 49.78 | 49.78 | 49.78 | 49.78 | 49.78 | 49.78 | 50.0714 | 50.0232 | 49.8356 | 49.9959 | 49.78 | 49.78 | 49.78 | 49.78 | 49.78 | 49.78 | 49.78 | 49.924 | 49.8471 | 50.325 | 50.325 | 49.78 | 0.545 | 7.394844 | 0.997 | 0.13762 | 49.859 | 0.01995 | 0.5993397 | 8.132153 | 30.01604 | 21.50379 | 0.002451079 | 635482.8 | 259.2666 | 249.2115
67 | 2.6635 | 50.1056 | 49.9413 | 49.78 | 49.78 | 49.78 | 49.78 | 49.78 | 49.795 | 50.0308 | 49.902 | 49.861 | 49.78 | 49.78 | 49.78 | 49.78 | 49.78 | 49.78 | 49.78 | 49.938 | 50.0467 | 49.78 | 49.78 | 49.78 | 49.78 | 49.78 | 49.78 | 50.0195 | 50.0541 | 49.8313 | 49.9883 | 49.78 | 49.78 | 49.78 | 49.78 | 49.78 | 49.78 | 49.78 | 49.8901 | 49.78 | 50.3383 | 50.3383 | 49.78 | 0.5583 | 7.575305 | 0.894 | 0.14098 | 49.851 | 0.01793 | 0.6139664 | 8.330616 | 30.01651 | 21.54265 | 0.002453585 | 635467.8 | 258.9957 | 248.9245
68 | 2.7396 | 50.1451 | 49.9779 | 49.78 | 49.78 | 49.78 | 49.78 | 49.78 | 49.78 | 50.0592 | 49.8847 | 49.8825 | 49.78 | 49.78 | 49.78 | 49.78 | 49.78 | 49.7917 | 49.78 | 49.9067 | 50.0561 | 49.787 | 49.78 | 49.78 | 49.78 | 49.78 | 49.78 | 50.0334 | 49.9885 | 49.78 | 49.9374 | 49.78 | 49.78 | 49.78 | 49.78 | 49.78 | 49.78 | 49.78 | 49.913 | 49.8061 | 50.3731 | 50.3731 | 49.78 | 0.5931 | 8.04749 | 0.9 | 0.14977 | 49.851 | 0.01793 | 0.6522371 | 8.849893 | 30.01698 | 21.65362 | 0.002453585 | 635452.8 | 258.9895 | 248.8703
69 | 2.8157 | 50.0805 | 49.9552 | 49.78 | 49.78 | 49.78 | 49.78 | 49.78 | 49.78 | 50.0828 | 49.9395 | 49.9613 | 49.78 | 49.78 | 49.78 | 49.78 | 49.78 | 49.78 | 49.78 | 49.8877 | 50.0329 | 49.8072 | 49.78 | 49.78 | 49.78 | 49.78 | 49.78 | 50.0721 | 50.0002 | 49.7893 | 49.959 | 49.798 | 49.78 | 49.78 | 49.78 | 49.78 | 49.78 | 49.78 | 49.8851 | 49.78 | 50.3075 | 50.3075 | 49.78 | 0.5275 | 7.157395 | 0.905 | 0.13321 | 49.852 | 0.01818 | 0.5800984 | 7.871077 | 30.01745 | 21.44679 | 0.002453272 | 635437.8 | 259.0165 | 248.9868
70 | 2.8918 | 50.1021 | 49.9373 | 49.78 | 49.78 | 49.78 | 49.78 | 49.78 | 49.7877 | 50.0903 | 49.9034 | 49.9295 | 49.78 | 49.78 | 49.78 | 49.78 | 49.78 | 49.7893 | 49.78 | 49.8769 | 50.059 | 49.8663 | 49.78 | 49.78 | 49.78 | 49.78 | 49.78 | 50.0327 | 50.0672 | 49.826 | 50.0326 | 49.8052 | 49.78 | 49.78 | 49.78 | 49.78 | 49.78 | 49.78 | 49.8817 | 49.7824 | 50.3601 | 50.3601 | 49.78 | 0.5801 | 7.871099 | 0.979 | 0.14649 | 49.857 | 0.01944 | 0.637942 | 8.65593 | 30.01792 | 21.61544 | 0.002451705 | 635422.8 | 259.1759 | 249.0726
71 | 2.9679 | 50.1173 | 49.9538 | 49.78 | 49.78 | 49.78 | 49.78 | 49.78 | 49.78 | 50.0645 | 49.9146 | 49.9381 | 49.78 | 49.78 | 49.78 | 49.78 | 49.78 | 49.8205 | 49.78 | 49.8629 | 50.1224 | 49.8493 | 49.78 | 49.78 | 49.78 | 49.78 | 49.78 | 50.0565 | 50.0534 | 49.8539 | 50.0228 | 49.7976 | 49.78 | 49.78 | 49.78 | 49.78 | 49.78 | 49.78 | 50.004 | 49.8334 | 50.3737 | 50.3737 | 49.78 | 0.5937 | 8.055631 | 1.07 | 0.14992 | 49.865 | 0.02146 | 0.6528964 | 8.858838 | 30.01839 | 21.66264 | 0.002449199 | 635407.8 | 259.4349 | 249.3105
72 | 3.044 | 50.0891 | 49.9661 | 49.78 | 49.78 | 49.78 | 49.78 | 49.78 | 49.78 | 50.0622 | 49.9441 | 50.0375 | 49.78 | 49.78 | 49.78 | 49.78 | 49.78 | 49.787 | 49.78 | 49.9281 | 50.0716 | 49.8767 | 49.78 | 49.78 | 49.78 | 49.78 | 49.78 | 50.0914 | 50.0908 | 49.862 | 49.9979 | 49.78 | 49.78 | 49.78 | 49.78 | 49.78 | 49.78 | 49.78 | 50.0382 | 49.8736 | 50.341 | 50.341 | 49.78 | 0.561 | 7.61194 | 1.133 | 0.14167 | 49.87 | 0.02273 | 0.6169388 | 8.370947 | 30.01887 | 21.5611 | 0.002447632 | 635392.8 | 259.5949 | 249.514
73 | 3.1201 | 50.058 | 49.9051 | 49.78 | 49.78 | 49.78 | 49.78 | 49.78 | 49.78 | 50.0703 | 49.9087 | 50.0387 | 49.78 | 49.78 | 49.78 | 49.78 | 49.78 | 49.7992 | 49.78 | 49.8837 | 50.052 | 49.8519 | 49.78 | 49.78 | 49.78 | 49.78 | 49.78 | 50.0764 | 50.1176 | 49.8518 | 50.02 | 49.8095 | 49.78 | 49.78 | 49.78 | 49.78 | 49.78 | 49.78 | 49.9544 | 49.8273 | 50.3041 | 50.3041 | 49.78 | 0.5241 | 7.111262 | 1.035 | 0.13235 | 49.862 | 0.02071 | 0.5763588 | 7.820336 | 30.01934 | 21.44178 | 0.002450139 | 635377.8 | 259.3232 | 249.2948
74 | 3.1962 | 50.0635 | 49.9522 | 49.78 | 49.78 | 49.78 | 49.78 | 49.78 | 49.78 | 49.9996 | 49.9566 | 50.0449 | 49.78 | 49.78 | 49.78 | 49.78 | 49.78 | 49.7972 | 49.78 | 49.8419 | 50.0859 | 49.8045 | 49.78 | 49.78 | 49.78 | 49.78 | 49.78 | 50.0681 | 50.0345 | 49.8047 | 49.9763 | 49.8037 | 49.78 | 49.78 | 49.78 | 49.78 | 49.78 | 49.78 | 49.9941 | 49.8306 | 50.3476 | 50.3476 | 49.78 | 0.5676 | 7.701493 | 0.996 | 0.14333 | 49.859 | 0.01995 | 0.6241943 | 8.469393 | 30.01981 | 21.57794 | 0.002451079 | 635362.8 | 259.2176 | 249.1305
75 | 3.2723 | 50.0904 | 49.9364 | 49.78 | 49.78 | 49.78 | 49.78 | 49.78 | 49.78 | 50.0126 | 50.0002 | 50.0819 | 49.78 | 49.78 | 49.78 | 49.78 | 49.78 | 49.7969 | 49.78 | 49.8239 | 50.0683 | 49.8625 | 49.78 | 49.7801 | 49.78 | 49.78 | 49.78 | 50.016 | 50.02 | 49.78 | 49.9824 | 49.7832 | 49.78 | 49.78 | 49.78 | 49.78 | 49.78 | 49.78 | 49.9959 | 49.8441 | 50.3278 | 50.3278 | 49.78 | 0.5478 | 7.432836 | 1.002 | 0.13833 | 49.859 | 0.01995 | 0.60242 | 8.173949 | 30.02028 | 21.51565 | 0.002451079 | 635347.8 | 259.2115 | 249.1514
76 | 3.3484 | 50.0357 | 49.9306 | 49.78 | 49.78 | 49.78 | 49.78 | 49.78 | 49.78 | 50.0308 | 49.9806 | 50.0291 | 49.78 | 49.78 | 49.78 | 49.78 | 49.78 | 49.78 | 49.78 | 49.8107 | 50.0818 | 49.8653 | 49.78 | 49.78 | 49.78 | 49.78 | 49.78 | 50.0431 | 50.1136 | 49.8203 | 49.9925 | 49.7984 | 49.78 | 49.78 | 49.78 | 49.78 | 49.78 | 49.78 | 49.9916 | 49.8101 | 50.3416 | 50.3416 | 49.78 | 0.5616 | 7.620081 | 1.012 | 0.14182 | 49.86 | 0.0202 | 0.6175981 | 8.379892 | 30.02075 | 21.56003 | 0.002450766 | 635332.8 | 259.2385 | 249.1591
77 | 3.4245 | 50.0889 | 49.9828 | 49.78 | 49.78 | 49.78 | 49.78 | 49.78 | 49.78 | 50.0065 | 49.9548 | 50.0527 | 49.78 | 49.78 | 49.78 | 49.78 | 49.78 | 49.78 | 49.78 | 49.78 | 50.0859 | 49.8972 | 49.78 | 49.7811 | 49.78 | 49.78 | 49.78 | 50.0456 | 50.0616 | 49.78 | 49.9874 | 49.8009 | 49.78 | 49.78 | 49.78 | 49.78 | 49.78 | 49.78 | 49.9728 | 49.8882 | 50.3449 | 50.3449 | 49.78 | 0.5649 | 7.664858 | 1.03 | 0.14265 | 49.861 | 0.02045 | 0.6212258 | 8.429115 | 30.02122 | 21.57126 | 0.002450452 | 635317.8 | 259.2655 | 249.1812
78 | 3.5006 | 50.0523 | 49.9193 | 49.78 | 49.78 | 49.78 | 49.78 | 49.78 | 49.78 | 50.0444 | 49.9086 | 50.0724 | 49.78 | 49.78 | 49.78 | 49.78 | 49.78 | 49.78 | 49.78 | 49.7955 | 50.0536 | 49.8721 | 49.78 | 49.78 | 49.78 | 49.78 | 49.78 | 50.0213 | 50.0972 | 49.78 | 50.0112 | 49.8258 | 49.78 | 49.78 | 49.78 | 49.78 | 49.78 | 49.78 | 49.9895 | 49.85 | 50.3519 | 50.3519 | 49.78 | 0.5719 | 7.759837 | 1.003 | 0.14442 | 49.859 | 0.01995 | 0.6289247 | 8.533578 | 30.0217 | 21.59295 | 0.002451079 | 635302.8 | 259.1931 | 249.0996
79 | 3.5767 | 50.0869 | 49.963 | 49.78 | 49.78 | 49.78 | 49.78 | 49.78 | 49.78 | 50.0838 | 49.9101 | 50.0827 | 49.78 | 49.78 | 49.78 | 49.78 | 49.78 | 49.78 | 49.78 | 49.8165 | 50.0654 | 49.9086 | 49.78 | 49.8373 | 49.7824 | 49.78 | 49.78 | 49.9957 | 50.1329 | 49.8459 | 50.0446 | 49.7894 | 49.78 | 49.78 | 49.78 | 49.78 | 49.78 | 49.78 | 49.9828 | 49.8613 | 50.3336 | 50.3336 | 49.78 | 0.5536 | 7.511533 | 1.103 | 0.1398 | 49.867 | 0.02197 | 0.6088005 | 8.260522 | 30.02217 | 21.53877 | 0.002448572 | 635287.8 | 259.4523 | 249.3815
80 | 3.6528 | 50.1269 | 50.0088 | 49.78 | 49.78 | 49.78 | 49.78 | 49.78 | 49.78 | 50.0318 | 49.8965 | 50.0707 | 49.78 | 49.78 | 49.78 | 49.78 | 49.78 | 49.78 | 49.78 | 49.8192 | 50.1031 | 49.9022 | 49.78 | 49.8229 | 49.8026 | 49.78 | 49.78 | 50.0096 | 50.144 | 49.8584 | 50.0172 | 49.8029 | 49.78 | 49.78 | 49.78 | 49.78 | 49.78 | 49.78 | 50.0096 | 49.8936 | 50.4086 | 50.4086 | 49.78 | 0.6286 | 8.529172 | 1.169 | 0.15874 | 49.872 | 0.02323 | 0.691279 | 9.379633 | 30.02264 | 21.78092 | 0.002447006 | 635272.8 | 259.6123 | 249.4361
81 | 3.7289 | 50.1527 | 49.9942 | 49.78 | 49.78 | 49.78 | 49.78 | 49.78 | 49.78 | 50.1196 | 49.9424 | 50.1498 | 49.78 | 49.78 | 49.78 | 49.78 | 49.78 | 49.78 | 49.78 | 49.8681 | 50.0771 | 49.9576 | 49.78 | 49.7992 | 49.819 | 49.78 | 49.78 | 49.9964 | 50.1719 | 49.8921 | 50.0147 | 49.8041 | 49.78 | 49.78 | 49.78 | 49.78 | 49.78 | 49.78 | 49.9944 | 49.8783 | 50.3948 | 50.3948 | 49.78 | 0.6148 | 8.341927 | 1.263 | 0.15525 | 49.88 | 0.02525 | 0.6761009 | 9.17369 | 30.02311 | 21.74025 | 0.002444499 | 635257.8 | 259.8724 | 249.7131
82 | 3.805 | 50.1363 | 50.0234 | 49.78 | 49.78 | 49.78 | 49.78 | 49.78 | 49.78 | 50.146 | 49.9317 | 50.0651 | 49.78 | 49.78 | 49.78 | 49.78 | 49.78 | 49.78 | 49.78 | 49.8517 | 50.1718 | 49.9676 | 49.78 | 49.8357 | 49.8881 | 49.78 | 49.78 | 50.0136 | 50.1459 | 49.9026 | 50.0197 | 49.8105 | 49.78 | 49.78 | 49.78 | 49.78 | 49.78 | 49.78 | 49.9657 | 49.8531 | 50.3737 | 50.3737 | 49.78 | 0.5937 | 8.055631 | 1.287 | 0.14992 | 49.882 | 0.02576 | 0.6528964 | 8.858838 | 30.02358 | 21.67377 | 0.002443872 | 635242.8 | 259.933 | 249.8023
83 | 3.8811 | 50.1595 | 50.012 | 49.78 | 49.78 | 49.78 | 49.78 | 49.78 | 49.78 | 50.0893 | 49.9162 | 50.0932 | 49.78 | 49.78 | 49.78 | 49.78 | 49.78 | 49.78 | 49.78 | 49.8712 | 50.1474 | 49.9781 | 49.78 | 49.8363 | 49.8838 | 49.78 | 49.78 | 49.996 | 50.0871 | 49.8782 | 49.9928 | 49.7816 | 49.78 | 49.78 | 49.78 | 49.78 | 49.78 | 49.78 | 49.9773 | 49.83 | 50.3932 | 50.3932 | 49.78 | 0.6132 | 8.320217 | 1.23 | 0.15485 | 49.877 | 0.02449 | 0.674343 | 9.149837 | 30.02405 | 21.73448 | 0.002445439 | 635227.8 | 259.7603 | 249.6037
84 | 3.9572 | 50.099 | 49.9553 | 49.78 | 49.78 | 49.78 | 49.78 | 49.78 | 49.78 | 50.1157 | 49.9473 | 50.1282 | 49.78 | 49.78 | 49.78 | 49.78 | 49.78 | 49.78 | 49.78 | 49.8228 | 50.168 | 49.9928 | 49.78 | 49.8385 | 49.8035 | 49.78 | 49.78 | 49.9357 | 50.0988 | 49.888 | 50.0335 | 49.8262 | 49.78 | 49.78 | 49.78 | 49.78 | 49.78 | 49.78 | 49.981 | 49.8389 | 50.3668 | 50.3668 | 49.78 | 0.5868 | 7.962008 | 1.204 | 0.14818 | 49.875 | 0.02399 | 0.6453093 | 8.755893 | 30.02453 | 21.64936 | 0.002446066 | 635212.8 | 259.6876 | 249.5681
85 | 4.0333 | 50.0899 | 49.9971 | 49.78 | 49.78 | 49.8447 | 49.78 | 49.78 | 49.78 | 50.1382 | 49.8902 | 50.1169 | 49.78 | 49.78 | 49.78 | 49.78 | 49.78 | 49.78 | 49.78 | 49.8413 | 50.1754 | 49.9892 | 49.78 | 49.8898 | 49.8074 | 49.78 | 49.78 | 49.9185 | 50.1504 | 49.9029 | 50.115 | 49.8397 | 49.78 | 49.78 | 49.78 | 49.78 | 49.78 | 49.78 | 49.9816 | 49.8105 | 50.3478 | 50.3478 | 49.78 | 0.5678 | 7.704206 | 1.276 | 0.14338 | 49.881 | 0.0255 | 0.624414 | 8.472375 | 30.025 | 21.59183 | 0.002444185 | 635197.8 | 259.8812 | 249.7862
86 | 4.1094 | 50.1484 | 50.0192 | 49.78 | 49.78 | 49.7927 | 49.78 | 49.78 | 49.78 | 50.0984 | 49.8522 | 50.0838 | 49.78 | 49.78 | 49.78 | 49.78 | 49.78 | 49.78 | 49.78 | 49.8613 | 50.2344 | 50.0075 | 49.78 | 49.8664 | 49.8578 | 49.78 | 49.78 | 49.9225 | 50.1139 | 49.8612 | 50.0732 | 49.8727 | 49.78 | 49.78 | 49.78 | 49.78 | 49.78 | 49.78 | 49.9994 | 49.8691 | 50.3668 | 50.3668 | 49.78 | 0.5868 | 7.962008 | 1.293 | 0.14818 | 49.882 | 0.02576 | 0.6453093 | 8.755893 | 30.02547 | 21.65308 | 0.002443872 | 635182.8 | 259.9084 | 249.7867
87 | 4.1855 | 50.1064 | 50.019 | 49.78 | 49.78 | 49.84 | 49.78 | 49.78 | 49.78 | 50.0755 | 49.8289 | 50.1019 | 49.78 | 49.78 | 49.78 | 49.78 | 49.78 | 49.78 | 49.78 | 49.78 | 50.1579 | 49.9665 | 49.78 | 49.8983 | 49.8872 | 49.78 | 49.78 | 49.9077 | 50.0977 | 49.8838 | 50.0553 | 49.8949 | 49.78 | 49.78 | 49.78 | 49.78 | 49.78 | 49.78 | 49.9889 | 49.8216 | 50.322 | 50.322 | 49.78 | 0.542 | 7.354138 | 1.208 | 0.13687 | 49.876 | 0.02424 | 0.5960435 | 8.087429 | 30.02594 | 21.50876 | 0.002445752 | 635167.9 | 259.7024 | 249.644
88 | 4.2616 | 50.1014 | 50.024 | 49.78 | 49.78 | 49.9133 | 49.78 | 49.78 | 49.78 | 50.0347 | 49.8347 | 50.117 | 49.78 | 49.78 | 49.78 | 49.78 | 49.78 | 49.78 | 49.78 | 49.78 | 50.0821 | 49.9597 | 49.78 | 49.9498 | 49.9282 | 49.78 | 49.78 | 49.9195 | 50.1367 | 49.8794 | 50.0784 | 49.9189 | 49.78 | 49.78 | 49.78 | 49.78 | 49.78 | 49.78 | 49.9645 | 49.78 | 50.2708 | 50.2708 | 49.78 | 0.4908 | 6.65943 | 1.22 | 0.12394 | 49.876 | 0.02424 | 0.5397381 | 7.323448 | 30.02641 | 21.34901 | 0.002445752 | 635152.9 | 259.6963 | 249.7072
89 | 4.3377 | 50.1502 | 50.037 | 49.78 | 49.78 | 49.8157 | 49.78 | 49.78 | 49.78 | 50.0337 | 49.8388 | 50.1261 | 49.78 | 49.78 | 49.78 | 49.78 | 49.78 | 49.78 | 49.78 | 49.78 | 50.1111 | 49.9463 | 49.78 | 49.8958 | 49.9085 | 49.78 | 49.78 | 49.8864 | 50.1008 | 49.837 | 50.0715 | 49.9484 | 49.78 | 49.78 | 49.78 | 49.78 | 49.78 | 49.78 | 49.9727 | 49.813 | 50.319 | 50.319 | 49.78 | 0.539 | 7.313433 | 1.195 | 0.13611 | 49.875 | 0.02399 | 0.5927434 | 8.042652 | 30.02688 | 21.49956 | 0.002446066 | 635137.9 | 259.6569 | 249.6026
90 | 4.4138 | 50.0727 | 50 | 49.78 | 49.78 | 49.8283 | 49.78 | 49.78 | 49.78 | 50.0538 | 49.8186 | 50.186 | 49.78 | 49.78 | 49.78 | 49.78 | 49.78 | 49.78 | 49.78 | 49.78 | 50.1499 | 49.9829 | 49.78 | 49.8855 | 49.8956 | 49.78 | 49.78 | 49.8285 | 50.0434 | 49.8165 | 50.0879 | 49.8875 | 49.78 | 49.78 | 49.78 | 49.78 | 49.78 | 49.78 | 50.0017 | 49.8073 | 50.3163 | 50.3163 | 49.78 | 0.5363 | 7.276798 | 1.148 | 0.13543 | 49.871 | 0.02298 | 0.5897749 | 8.002374 | 30.02736 | 21.48968 | 0.002447319 | 635122.9 | 259.5178 | 249.4681
91 | 4.4899 | 50.0522 | 49.9817 | 49.78 | 49.78 | 49.8586 | 49.78 | 49.78 | 49.78 | 50.1 | 49.8294 | 50.1611 | 49.78 | 49.78 | 49.78 | 49.78 | 49.78 | 49.78 | 49.78 | 49.78 | 50.0911 | 50.0007 | 49.78 | 49.8972 | 49.9419 | 49.78 | 49.78 | 49.8257 | 50.0746 | 49.8466 | 50.0751 | 49.9527 | 49.78 | 49.78 | 49.78 | 49.78 | 49.78 | 49.78 | 49.9775 | 49.7838 | 50.255 | 50.255 | 49.78 | 0.475 | 6.445047 | 1.161 | 0.11995 | 49.872 | 0.02323 | 0.5223626 | 7.087688 | 30.02783 | 21.29939 | 0.002447006 | 635107.9 | 259.5449 | 249.5778
92 | 4.566 | 50.0412 | 49.9702 | 49.78 | 49.78 | 49.8079 | 49.78 | 49.78 | 49.78 | 50.0535 | 49.8239 | 50.1574 | 49.78 | 49.78 | 49.78 | 49.78 | 49.78 | 49.78 | 49.78 | 49.78 | 50.1021 | 49.9717 | 49.78 | 49.9469 | 49.9532 | 49.78 | 49.78 | 49.7953 | 50.0445 | 49.8129 | 50.0426 | 49.9961 | 49.78 | 49.78 | 49.78 | 49.78 | 49.78 | 49.78 | 49.9695 | 49.814 | 50.2838 | 50.2838 | 49.78 | 0.5038 | 6.835821 | 1.123 | 0.12722 | 49.869 | 0.02247 | 0.5540332 | 7.517411 | 30.0283 | 21.38778 | 0.002447946 | 635092.9 | 259.4391 | 249.4339
93 | 4.6421 | 50.0239 | 49.9949 | 49.78 | 49.78 | 49.7986 | 49.78 | 49.78 | 49.78 | 50.0564 | 49.8298 | 50.1664 | 49.78 | 49.78 | 49.78 | 49.78 | 49.78 | 49.78 | 49.78 | 49.78 | 50.1192 | 49.9871 | 49.78 | 49.9202 | 49.9239 | 49.78 | 49.78 | 49.78 | 50.0046 | 49.8079 | 50.0721 | 50.0671 | 49.78 | 49.78 | 49.78 | 49.78 | 49.78 | 49.78 | 49.9881 | 49.8345 | 50.2656 | 50.2656 | 49.78 | 0.4856 | 6.588874 | 1.14 | 0.12263 | 49.87 | 0.02273 | 0.5340208 | 7.245873 | 30.02877 | 21.332 | 0.002447632 | 635077.9 | 259.4662 | 249.4851
94 | 4.7182 | 49.9695 | 49.9485 | 49.78 | 49.78 | 49.8616 | 49.78 | 49.78 | 49.78 | 50.0487 | 49.8312 | 50.1396 | 49.78 | 49.78 | 49.78 | 49.78 | 49.78 | 49.78 | 49.78 | 49.78 | 50.1334 | 49.9509 | 49.78 | 49.9069 | 49.9757 | 49.78 | 49.78 | 49.78 | 50.0503 | 49.8486 | 50.0988 | 50.0123 | 49.78 | 49.78 | 49.78 | 49.78 | 49.78 | 49.78 | 49.9556 | 49.78 | 50.2044 | 50.2044 | 49.78 | 0.4244 | 5.75848 | 1.094 | 0.10717 | 49.867 | 0.02197 | 0.4667164 | 6.332651 | 30.02924 | 21.14309 | 0.002448572 | 635062.9 | 259.3605 | 249.4618
95 | 4.7943 | 50.0141 | 49.996 | 49.78 | 49.78 | 49.8314 | 49.78 | 49.78 | 49.78 | 50.0343 | 49.78 | 50.0968 | 49.78 | 49.78 | 49.78 | 49.78 | 49.78 | 49.78 | 49.78 | 49.78 | 50.0481 | 49.9847 | 49.78 | 49.9388 | 49.9674 | 49.78 | 49.78 | 49.78 | 49.9906 | 49.78 | 50.068 | 49.9733 | 49.78 | 49.78 | 49.78 | 49.78 | 49.78 | 49.78 | 49.9656 | 49.8168 | 50.2505 | 50.2505 | 49.78 | 0.4705 | 6.383989 | 1.038 | 0.11881 | 49.862 | 0.02071 | 0.5174125 | 7.020522 | 30.02971 | 21.28256 | 0.002450139 | 635047.9 | 259.1885 | 249.2297
96 | 4.8704 | 50.0437 | 49.9447 | 49.78 | 49.78 | 49.8576 | 49.78 | 49.78 | 49.78 | 50.0229 | 49.78 | 50.1275 | 49.78 | 49.78 | 49.78 | 49.78 | 49.78 | 49.78 | 49.78 | 49.78 | 50.1368 | 50.0362 | 49.78 | 49.8755 | 49.9423 | 49.78 | 49.78 | 49.78 | 50.0022 | 49.78 | 50.0774 | 49.9812 | 49.78 | 49.78 | 49.78 | 49.78 | 49.78 | 49.78 | 49.961 | 49.8104 | 50.2425 | 50.2425 | 49.78 | 0.4625 | 6.275441 | 1.065 | 0.11679 | 49.864 | 0.02121 | 0.5086149 | 6.901152 | 30.03019 | 21.2591 | 0.002449512 | 635032.9 | 259.2487 | 249.2999
97 | 4.9465 | 49.9881 | 49.9334 | 49.78 | 49.78 | 49.8828 | 49.78 | 49.78 | 49.78 | 50.1118 | 49.8314 | 50.1109 | 49.78 | 49.78 | 49.78 | 49.78 | 49.78 | 49.78 | 49.78 | 49.78 | 50.1033 | 50.0044 | 49.78 | 49.8454 | 49.9517 | 49.78 | 49.78 | 49.78 | 50.0317 | 49.8513 | 50.0877 | 50.0232 | 49.78 | 49.78 | 49.78 | 49.78 | 49.78 | 49.78 | 49.9217 | 49.78 | 50.2302 | 50.2302 | 49.78 | 0.4502 | 6.108548 | 1.086 | 0.11369 | 49.866 | 0.02172 | 0.4950908 | 6.71765 | 30.03066 | 21.2225 | 0.002448886 | 635017.9 | 259.3089 | 249.3759
98 | 5.0226 | 50.0435 | 50.0675 | 49.78 | 49.78 | 49.822 | 49.78 | 49.78 | 49.78 | 50.077 | 49.8076 | 50.0628 | 49.78 | 49.78 | 49.78 | 49.78 | 49.78 | 49.78 | 49.78 | 49.8043 | 50.1356 | 50.0354 | 49.78 | 49.8801 | 49.9791 | 49.78 | 49.78 | 49.78 | 49.9944 | 49.78 | 50.0759 | 49.9999 | 49.78 | 49.78 | 49.78 | 49.78 | 49.78 | 49.78 | 49.9075 | 49.7872 | 50.2879 | 50.2879 | 49.78 | 0.5079 | 6.891452 | 1.111 | 0.12826 | 49.868 | 0.02222 | 0.5585438 | 7.578614 | 30.03113 | 21.40214 | 0.002448259 | 635002.9 | 259.3691 | 249.3579
99 | 5.0987 | 50.0259 | 49.9636 | 49.78 | 49.78 | 49.8264 | 49.78 | 49.78 | 49.78 | 50.0778 | 49.8118 | 50.1467 | 49.78 | 49.78 | 49.78 | 49.78 | 49.78 | 49.78 | 49.78 | 49.78 | 50.1141 | 50.0183 | 49.78 | 49.9123 | 49.9762 | 49.78 | 49.78 | 49.78 | 49.9579 | 49.8402 | 50.0743 | 50.0326 | 49.78 | 49.78 | 49.78 | 49.78 | 49.78 | 49.78 | 49.9069 | 49.7808 | 50.2759 | 50.2759 | 49.78 | 0.4959 | 6.72863 | 1.103 | 0.12523 | 49.867 | 0.02197 | 0.5453474 | 7.399558 | 30.0316 | 21.36469 | 0.002448572 | 634987.9 | 259.3298 | 249.3349
100 | 5.1748 | 50.0376 | 49.9767 | 49.78 | 49.78 | 49.8418 | 49.78 | 49.78 | 49.78 | 50.1461 | 49.8469 | 50.1064 | 49.78 | 49.78 | 49.78 | 49.78 | 49.78 | 49.78 | 49.78 | 49.843 | 50.1415 | 50.005 | 49.78 | 49.8616 | 49.9996 | 49.78 | 49.78 | 49.78 | 50.0067 | 49.8875 | 50.152 | 50.1132 | 49.78 | 49.78 | 49.78 | 49.78 | 49.78 | 49.78 | 49.8836 | 49.78 | 50.2493 | 50.2493 | 49.78 | 0.4693 | 6.367707 | 1.216 | 0.11851 | 49.876 | 0.02424 | 0.516094 | 7.002633 | 30.03207 | 21.28651 | 0.002445752 | 634972.9 | 259.6227 | 249.661
101 | 5.2509 | 50.071 | 50.0507 | 49.78 | 49.78 | 49.8695 | 49.78 | 49.78 | 49.78 | 50.11 | 49.8582 | 50.0843 | 49.78 | 49.78 | 49.78 | 49.78 | 49.78 | 49.78 | 49.78 | 49.809 | 50.1864 | 50.0533 | 49.78 | 49.9127 | 50.0121 | 49.78 | 49.78 | 49.78 | 50.0067 | 49.84 | 50.1411 | 50.0923 | 49.78 | 49.78 | 49.78 | 49.78 | 49.78 | 49.78 | 49.892 | 49.78 | 50.2872 | 50.2872 | 49.78 | 0.5072 | 6.881954 | 1.272 | 0.12808 | 49.881 | 0.0255 | 0.5577728 | 7.568152 | 30.03254 | 21.40655 | 0.002444185 | 634957.9 | 259.783 | 249.7687
102 | 5.327 | 50.0871 | 50.026 | 49.78 | 49.78 | 49.8431 | 49.78 | 49.78 | 49.78 | 50.13 | 49.8423 | 50.0723 | 49.78 | 49.78 | 49.78 | 49.78 | 49.78 | 49.78 | 49.78 | 49.8667 | 50.2093 | 50.0374 | 49.78 | 49.9011 | 50.0002 | 49.78 | 49.78 | 49.78 | 50.0642 | 49.8572 | 50.1552 | 50.0627 | 49.78 | 49.78 | 49.78 | 49.78 | 49.78 | 49.78 | 49.8774 | 49.7816 | 50.3058 | 50.3058 | 49.78 | 0.5258 | 7.134328 | 1.293 | 0.13278 | 49.882 | 0.02576 | 0.5782286 | 7.845707 | 30.03302 | 21.46549 | 0.002443872 | 634942.9 | 259.8102 | 249.7702
103 | 5.4031 | 50.0292 | 49.9645 | 49.78 | 49.78 | 49.8979 | 49.78 | 49.78 | 49.78 | 50.1509 | 49.8675 | 50.099 | 49.78 | 49.78 | 49.78 | 49.78 | 49.78 | 49.78 | 49.78 | 49.8091 | 50.1494 | 49.9773 | 49.78 | 49.8864 | 50.0618 | 49.78 | 49.78 | 49.78 | 50.0456 | 49.9139 | 50.2066 | 50.1147 | 49.78 | 49.78 | 49.78 | 49.78 | 49.78 | 49.78 | 49.8664 | 49.78 | 50.2501 | 50.2501 | 49.78 | 0.4701 | 6.378562 | 1.277 | 0.11871 | 49.881 | 0.0255 | 0.516973 | 7.014559 | 30.03349 | 21.29211 | 0.002444185 | 634927.9 | 259.7708 | 249.8062
104 | 5.4792 | 50.1047 | 50.0767 | 49.78 | 49.78 | 49.868 | 49.78 | 49.78 | 49.78 | 50.1601 | 49.8848 | 50.0809 | 49.78 | 49.78 | 49.78 | 49.78 | 49.78 | 49.78 | 49.78 | 49.8414 | 50.1524 | 49.9477 | 49.78 | 49.9137 | 50.0934 | 49.78 | 49.78 | 49.78 | 50.0783 | 49.9008 | 50.1939 | 50.089 | 49.78 | 49.78 | 49.78 | 49.78 | 49.78 | 49.78 | 49.8555 | 49.7855 | 50.2965 | 50.2965 | 49.78 | 0.5165 | 7.008141 | 1.357 | 0.13043 | 49.887 | 0.02702 | 0.5680007 | 7.706929 | 30.03396 | 21.43918 | 0.002442305 | 634912.9 | 259.9646 | 249.9356
105 | 5.5553 | 50.0596 | 50.0223 | 49.78 | 49.78 | 49.8725 | 49.78 | 49.78 | 49.78 | 50.1886 | 49.8752 | 50.1098 | 49.78 | 49.78 | 49.78 | 49.78 | 49.78 | 49.78 | 49.78 | 49.8775 | 50.1597 | 49.963 | 49.78 | 49.9433 | 50.0527 | 49.78 | 49.78 | 49.78 | 49.9774 | 49.8717 | 50.133 | 50.0976 | 49.78 | 49.78 | 49.78 | 49.78 | 49.78 | 49.78 | 49.8719 | 49.78 | 50.2981 | 50.2981 | 49.78 | 0.5181 | 7.029851 | 1.303 | 0.13083 | 49.883 | 0.02601 | 0.5697586 | 7.730782 | 30.03443 | 21.44281 | 0.002443558 | 634897.9 | 259.8251 | 249.7949
106 | 5.6314 | 50.0427 | 49.998 | 49.78 | 49.78 | 49.9082 | 49.78 | 49.78 | 49.78 | 50.2154 | 49.9065 | 50.1407 | 49.78 | 49.78 | 49.78 | 49.78 | 49.78 | 49.78 | 49.78 | 49.8502 | 50.1778 | 49.9886 | 49.78 | 49.9438 | 50.0961 | 49.78 | 49.78 | 49.78 | 49.9916 | 49.883 | 50.1823 | 50.1442 | 49.78 | 49.78 | 49.78 | 49.78 | 49.78 | 49.78 | 49.878 | 49.78 | 50.2888 | 50.2888 | 49.78 | 0.5088 | 6.903664 | 1.387 | 0.12848 | 49.89 | 0.02778 | 0.5595307 | 7.592004 | 30.0349 | 21.41708 | 0.002441364 | 634882.9 | 260.0525 | 250.0329
107 | 5.7075 | 50.0591 | 50.0516 | 49.78 | 49.78 | 49.9091 | 49.78 | 49.78 | 49.78 | 50.1767 | 49.9113 | 50.1084 | 49.78 | 49.78 | 49.78 | 49.78 | 49.78 | 49.78 | 49.78 | 49.8308 | 50.1617 | 49.936 | 49.78 | 49.9421 | 50.1349 | 49.78 | 49.78 | 49.78 | 50.0309 | 49.8805 | 50.1427 | 50.1348 | 49.78 | 49.78 | 49.78 | 49.78 | 49.78 | 49.78 | 49.8726 | 49.78 | 50.2326 | 50.2326 | 49.78 | 0.4526 | 6.141113 | 1.348 | 0.11429 | 49.887 | 0.02702 | 0.4977278 | 6.753429 | 30.03537 | 21.24214 | 0.002442305 | 634867.9 | 259.9462 | 250.0029
108 | 5.7836 | 49.9755 | 49.9971 | 49.78 | 49.78 | 49.8723 | 49.78 | 49.78 | 49.78 | 50.1227 | 49.8157 | 50.0938 | 49.78 | 49.78 | 49.78 | 49.78 | 49.78 | 49.78 | 49.78 | 49.829 | 50.1689 | 49.9518 | 49.78 | 49.8976 | 50.0586 | 49.78 | 49.78 | 49.78 | 49.9341 | 49.8555 | 50.1602 | 50.1073 | 49.78 | 49.78 | 49.78 | 49.78 | 49.78 | 49.78 | 49.8913 | 49.78 | 50.2354 | 50.2354 | 49.78 | 0.4554 | 6.179104 | 1.174 | 0.115 | 49.873 | 0.02348 | 0.5008081 | 6.795225 | 30.03585 | 21.24511 | 0.002446692 | 634852.9 | 259.4739 | 249.5306
109 | 5.8597 | 49.9886 | 50.0095 | 49.78 | 49.78 | 49.92 | 49.78 | 49.78 | 49.78 | 50.1391 | 49.8376 | 50.1185 | 49.78 | 49.78 | 49.78 | 49.78 | 49.78 | 49.78 | 49.78 | 49.8152 | 50.1161 | 49.9804 | 49.78 | 49.8903 | 50.0893 | 49.78 | 49.78 | 49.78 | 49.9578 | 49.8364 | 50.1403 | 50.1612 | 49.78 | 49.78 | 49.78 | 49.78 | 49.78 | 49.78 | 49.8753 | 49.78 | 50.1733 | 50.1733 | 49.78 | 0.3933 | 5.336499 | 1.2 | 0.09932 | 49.875 | 0.02399 | 0.4325168 | 5.868613 | 30.03632 | 21.05718 | 0.002446066 | 634837.9 | 259.5343 | 249.6726
110 | 5.9358 | 49.9915 | 50.0065 | 49.78 | 49.78 | 49.9391 | 49.78 | 49.78 | 49.78 | 50.0644 | 49.8005 | 50.0416 | 49.78 | 49.78 | 49.78 | 49.78 | 49.78 | 49.78 | 49.78 | 49.78 | 50.075 | 49.9038 | 49.78 | 49.8684 | 50.1104 | 49.78 | 49.78 | 49.78 | 49.9176 | 49.7934 | 50.1037 | 50.1584 | 49.78 | 49.78 | 49.78 | 49.78 | 49.78 | 49.78 | 49.819 | 49.78 | 50.1818 | 50.1818 | 49.78 | 0.4018 | 5.451832 | 1.044 | 0.10146 | 49.863 | 0.02096 | 0.4418618 | 5.995411 | 30.03679 | 21.07812 | 0.002449826 | 634822.9 | 259.1298 | 249.2601
111 | 6.0119 | 49.9059 | 49.9466 | 49.78 | 49.78 | 49.8486 | 49.78 | 49.78 | 49.78 | 50.0905 | 49.8226 | 50.0943 | 49.78 | 49.78 | 49.78 | 49.78 | 49.78 | 49.78 | 49.78 | 49.78 | 50.0459 | 49.926 | 49.78 | 49.834 | 50.0868 | 49.78 | 49.78 | 49.78 | 49.8928 | 49.78 | 50.0546 | 50.1031 | 49.78 | 49.78 | 49.78 | 49.78 | 49.78 | 49.78 | 49.837 | 49.78 | 50.1052 | 50.1052 | 49.78 | 0.3252 | 4.412483 | 0.916 | 0.08212 | 49.852 | 0.01818 | 0.3576253 | 4.852447 | 30.03726 | 20.84466 | 0.002453272 | 634807.9 | 258.7597 | 248.9926
112 | 6.088 | 49.8502 | 49.9274 | 49.78 | 49.78 | 49.8644 | 49.78 | 49.78 | 49.78 | 50.0538 | 49.8621 | 50.0892 | 49.78 | 49.78 | 49.78 | 49.78 | 49.78 | 49.78 | 49.78 | 49.78 | 50.024 | 49.905 | 49.78 | 49.8165 | 50.0336 | 49.78 | 49.78 | 49.78 | 49.8518 | 49.78 | 50.0947 | 50.1497 | 49.78 | 49.78 | 49.78 | 49.78 | 49.78 | 49.78 | 49.7833 | 49.78 | 50.0886 | 50.1497 | 49.78 | 0.3697 | 5.016282 | 0.853 | 0.09336 | 49.847 | 0.01692 | 0.4065635 | 5.516465 | 30.03773 | 20.9754 | 0.002454838 | 634792.9 | 258.5885 | 248.765
113 | 6.1641 | 49.8842 | 49.9946 | 49.78 | 49.78 | 49.8645 | 49.78 | 49.78 | 49.78 | 50.0345 | 49.8027 | 50.0305 | 49.78 | 49.78 | 49.78 | 49.78 | 49.78 | 49.78 | 49.78 | 49.78 | 50.031 | 49.9215 | 49.78 | 49.8501 | 50.1504 | 49.78 | 49.78 | 49.78 | 49.8723 | 49.78 | 50.0057 | 50.0461 | 49.78 | 49.78 | 49.78 | 49.78 | 49.78 | 49.78 | 49.78 | 49.78 | 50.1318 | 50.1504 | 49.78 | 0.3704 | 5.02578 | 0.855 | 0.09353 | 49.848 | 0.01717 | 0.4073306 | 5.526874 | 30.0382 | 20.97824 | 0.002454524 | 634777.9 | 258.6154 | 248.7905
114 | 6.2402 | 49.8797 | 49.943 | 49.78 | 49.78 | 49.8752 | 49.78 | 49.78 | 49.78 | 50.0552 | 49.8183 | 50.0778 | 49.78 | 49.78 | 49.78 | 49.78 | 49.78 | 49.78 | 49.78 | 49.78 | 50.0371 | 49.934 | 49.78 | 49.9101 | 50.1031 | 49.78 | 49.78 | 49.78 | 49.8892 | 49.78 | 50.0337 | 50.0787 | 49.78 | 49.78 | 49.78 | 49.78 | 49.78 | 49.78 | 49.8106 | 49.78 | 50.1312 | 50.1312 | 49.78 | 0.3512 | 4.765265 | 0.911 | 0.08869 | 49.852 | 0.01818 | 0.3862195 | 5.240428 | 30.03867 | 20.92287 | 0.002453272 | 634762.9 | 258.7414 | 248.9403
115 | 6.3163 | 49.8581 | 49.9549 | 49.78 | 49.78 | 49.8691 | 49.78 | 49.78 | 49.78 | 50.1058 | 49.8272 | 50.1214 | 49.8093 | 49.78 | 49.78 | 49.78 | 49.78 | 49.78 | 49.78 | 49.78 | 50.021 | 49.9642 | 49.78 | 49.8357 | 50.1485 | 49.78 | 49.78 | 49.78 | 49.8785 | 49.8035 | 50.1041 | 50.1142 | 49.7862 | 49.78 | 49.78 | 49.78 | 49.78 | 49.78 | 49.78 | 49.78 | 50.1535 | 50.1535 | 49.78 | 0.3735 | 5.067843 | 0.98 | 0.09432 | 49.858 | 0.0197 | 0.4107425 | 5.573169 | 30.03915 | 20.99241 | 0.002451392 | 634747.9 | 258.9337 | 249.1017
116 | 6.3924 | 49.9141 | 50.004 | 49.78 | 49.78 | 49.8506 | 49.78 | 49.78 | 49.78 | 50.0186 | 49.78 | 50.0661 | 49.78 | 49.78 | 49.78 | 49.78 | 49.78 | 49.78 | 49.78 | 49.78 | 50.0063 | 49.9586 | 49.78 | 49.848 | 50.0932 | 49.78 | 49.78 | 49.78 | 49.8501 | 49.78 | 50.0468 | 50.1297 | 49.78 | 49.78 | 49.78 | 49.78 | 49.78 | 49.78 | 49.78 | 49.78 | 50.2176 | 50.2176 | 49.78 | 0.4376 | 5.937585 | 0.907 | 0.1105 | 49.852 | 0.01818 | 0.4812313 | 6.529596 | 30.03962 | 21.1843 | 0.002453272 | 634732.9 | 258.7292 | 248.8143
117 | 6.4685 | 49.8936 | 50.0194 | 49.78 | 49.78 | 49.8547 | 49.78 | 49.78 | 49.78 | 49.9667 | 49.78 | 50.0858 | 49.78 | 49.78 | 49.78 | 49.78 | 49.78 | 49.78 | 49.78 | 49.78 | 50.0679 | 49.9849 | 49.78 | 49.8031 | 50.0522 | 49.78 | 49.78 | 49.78 | 49.8244 | 49.78 | 50.0276 | 50.1095 | 49.78 | 49.78 | 49.78 | 49.78 | 49.78 | 49.78 | 49.78 | 49.78 | 50.1605 | 50.1605 | 49.78 | 0.3805 | 5.162822 | 0.858 | 0.09608 | 49.848 | 0.01717 | 0.4184375 | 5.677578 | 30.04009 | 21.00988 | 0.002454524 | 634717.9 | 258.591 | 248.7524
118 | 6.5446 | 49.8702 | 49.9918 | 49.78 | 49.78 | 49.8583 | 49.78 | 49.78 | 49.78 | 50.0348 | 49.7859 | 50.1089 | 49.7922 | 49.78 | 49.78 | 49.78 | 49.78 | 49.78 | 49.78 | 49.78 | 50.0135 | 49.8916 | 49.78 | 49.7972 | 50.0495 | 49.78 | 49.78 | 49.78 | 49.8718 | 49.8022 | 50.0794 | 50.1667 | 49.8067 | 49.78 | 49.78 | 49.78 | 49.78 | 49.78 | 49.78 | 49.78 | 50.1 | 50.1667 | 49.78 | 0.3867 | 5.246947 | 0.874 | 0.09765 | 49.849 | 0.01742 | 0.4252574 | 5.770114 | 30.04056 | 21.02928 | 0.002454211 | 634702.9 | 258.6179 | 248.7708
119 | 6.6207 | 49.941 | 50.0594 | 49.78 | 49.78 | 49.8665 | 49.78 | 49.78 | 49.78 | 49.9756 | 49.8006 | 50.0773 | 49.78 | 49.78 | 49.78 | 49.78 | 49.78 | 49.78 | 49.78 | 49.78 | 49.983 | 49.9071 | 49.78 | 49.8224 | 50.0432 | 49.78 | 49.78 | 49.78 | 49.9281 | 49.7865 | 50.0712 | 50.0784 | 49.78 | 49.78 | 49.78 | 49.78 | 49.78 | 49.78 | 49.78 | 49.78 | 50.175 | 50.175 | 49.78 | 0.395 | 5.359566 | 0.891 | 0.09975 | 49.85 | 0.01768 | 0.4343866 | 5.893984 | 30.04103 | 21.05506 | 0.002453898 | 634687.9 | 258.6448 | 248.7864
120 | 6.6968 | 49.9545 | 49.9891 | 49.78 | 49.78 | 49.8289 | 49.78 | 49.78 | 49.78 | 49.9641 | 49.8679 | 50.0606 | 49.78 | 49.78 | 49.78 | 49.78 | 49.78 | 49.78 | 49.78 | 49.78 | 50.0494 | 49.9784 | 49.78 | 49.7806 | 50.0426 | 49.78 | 49.78 | 49.78 | 49.8639 | 49.78 | 50.0496 | 50.0552 | 49.78 | 49.78 | 49.78 | 49.78 | 49.78 | 49.78 | 49.78 | 49.78 | 50.1907 | 50.1907 | 49.78 | 0.4107 | 5.572592 | 0.873 | 0.10371 | 49.849 | 0.01742 | 0.4516502 | 6.128225 | 30.0415 | 21.10247 | 0.002454211 | 634672.9 | 258.6057 | 248.7267
121 | 6.7729 | 49.9292 | 50.045 | 49.8213 | 49.78 | 49.9051 | 49.78 | 49.78 | 49.78 | 50.0244 | 49.8456 | 50.0705 | 49.78 | 49.78 | 49.78 | 49.78 | 49.78 | 49.78 | 49.78 | 49.78 | 50.0265 | 49.9618 | 49.78 | 49.8462 | 50.0788 | 49.78 | 49.78 | 49.78 | 49.9553 | 49.78 | 50.104 | 50.0734 | 49.78 | 49.78 | 49.78 | 49.78 | 49.78 | 49.78 | 49.78 | 49.78 | 50.17 | 50.17 | 49.78 | 0.39 | 5.291723 | 1 | 0.09848 | 49.859 | 0.01995 | 0.4288851 | 5.819337 | 30.04198 | 21.04444 | 0.002451079 | 634657.9 | 258.93 | 249.0755
122 | 6.849 | 49.9825 | 50.0935 | 49.8326 | 49.78 | 49.8735 | 49.78 | 49.78 | 49.78 | 50.0613 | 49.8826 | 50.0688 | 49.78 | 49.78 | 49.78 | 49.78 | 49.78 | 49.78 | 49.78 | 49.78 | 50.0226 | 49.9568 | 49.78 | 49.8467 | 50.0769 | 49.78 | 49.78 | 49.78 | 49.9962 | 49.8242 | 50.1153 | 50.0875 | 49.78 | 49.78 | 49.78 | 49.78 | 49.78 | 49.78 | 49.78 | 49.78 | 50.1837 | 50.1837 | 49.78 | 0.4037 | 5.477612 | 1.085 | 0.10194 | 49.866 | 0.02172 | 0.4439513 | 6.023763 | 30.04245 | 21.08911 | 0.002448886 | 634642.9 | 259.1558 | 249.2812
123 | 6.9251 | 49.9835 | 50.0895 | 49.8271 | 49.78 | 49.8162 | 49.78 | 49.78 | 49.78 | 50.0537 | 49.8678 | 50.1256 | 49.7944 | 49.78 | 49.78 | 49.78 | 49.78 | 49.78 | 49.78 | 49.7964 | 50.1417 | 50.0027 | 49.78 | 49.8214 | 50.0575 | 49.78 | 49.78 | 49.78 | 49.9648 | 49.7967 | 50.1335 | 50.1112 | 49.78 | 49.78 | 49.78 | 49.78 | 49.78 | 49.78 | 49.78 | 49.78 | 50.187 | 50.187 | 49.78 | 0.407 | 5.522388 | 1.118 | 0.10278 | 49.868 | 0.02222 | 0.447583 | 6.073039 | 30.04292 | 21.10029 | 0.002448259 | 634627.9 | 259.216 | 249.3364
124 | 7.0012 | 49.9845 | 50.0871 | 49.8591 | 49.7838 | 49.9215 | 49.78 | 49.78 | 49.78 | 50.0719 | 49.8867 | 50.1035 | 49.78 | 49.78 | 49.78 | 49.78 | 49.78 | 49.78 | 49.78 | 49.8298 | 50.1019 | 50.0061 | 49.78 | 49.8693 | 50.1085 | 49.78 | 49.78 | 49.78 | 49.9855 | 49.8581 | 50.1555 | 50.1332 | 49.78 | 49.78 | 49.78 | 49.78 | 49.78 | 49.78 | 49.78 | 49.78 | 50.2304 | 50.2304 | 49.78 | 0.4504 | 6.111262 | 1.247 | 0.11374 | 49.879 | 0.025 | 0.4953106 | 6.720632 | 30.04339 | 21.23765 | 0.002444812 | 634612.9 | 259.5753 | 249.635
125 | 7.0773 | 50.0297 | 50.1348 | 49.9045 | 49.8292 | 49.9689 | 49.78 | 49.78 | 49.78 | 50.0003 | 49.8111 | 50.1085 | 49.8165 | 49.78 | 49.78 | 49.78 | 49.78 | 49.78 | 49.78 | 49.7871 | 50.135 | 49.9583 | 49.78 | 49.9372 | 50.1002 | 49.78 | 49.78 | 49.78 | 49.9785 | 49.8518 | 50.113 | 50.1286 | 49.78 | 49.78 | 49.78 | 49.78 | 49.78 | 49.78 | 49.78 | 49.78 | 50.1967 | 50.1967 | 49.78 | 0.4167 | 5.654003 | 1.257 | 0.10523 | 49.879 | 0.025 | 0.4582504 | 6.21778 | 30.04386 | 21.13505 | 0.002444812 | 634597.9 | 259.5692 | 249.6735
126 | 7.1534 | 49.9686 | 50.1071 | 49.841 | 49.7995 | 49.9293 | 49.78 | 49.78 | 49.78 | 49.9656 | 49.8467 | 50.1329 | 49.8725 | 49.78 | 49.78 | 49.78 | 49.78 | 49.78 | 49.78 | 49.78 | 50.1195 | 49.9466 | 49.78 | 49.8564 | 50.0636 | 49.78 | 49.78 | 49.78 | 49.9348 | 49.8141 | 50.123 | 50.1463 | 49.78 | 49.78 | 49.78 | 49.78 | 49.78 | 49.78 | 49.78 | 49.78 | 50.1753 | 50.1753 | 49.78 | 0.3953 | 5.363636 | 1.141 | 0.09982 | 49.87 | 0.02273 | 0.4347142 | 5.898429 | 30.04433 | 21.06673 | 0.002447632 | 634582.9 | 259.264 | 249.3988
127 | 7.2295 | 49.9932 | 50.0914 | 49.8658 | 49.7862 | 49.9518 | 49.78 | 49.78 | 49.78 | 49.9371 | 49.8127 | 50.1355 | 49.8708 | 49.78 | 49.78 | 49.78 | 49.78 | 49.78 | 49.78 | 49.78 | 50.0552 | 49.881 | 49.78 | 49.8709 | 50.0417 | 49.78 | 49.78 | 49.78 | 49.9611 | 49.806 | 50.1183 | 50.1047 | 49.78 | 49.78 | 49.78 | 49.78 | 49.78 | 49.78 | 49.78 | 49.78 | 50.1989 | 50.1989 | 49.78 | 0.4189 | 5.683853 | 1.09 | 0.10578 | 49.866 | 0.02172 | 0.4606676 | 6.250577 | 30.04481 | 21.13689 | 0.002448886 | 634567.9 | 259.1252 | 249.2299
128 | 7.3056 | 50.0175 | 50.1115 | 49.9389 | 49.8589 | 49.9961 | 49.78 | 49.78 | 49.78 | 49.9452 | 49.8187 | 50.1482 | 49.8685 | 49.78 | 49.78 | 49.78 | 49.78 | 49.78 | 49.78 | 49.78 | 50.0491 | 49.9046 | 49.78 | 49.9238 | 50.1586 | 49.78 | 49.78 | 49.8157 | 49.9536 | 49.78 | 50.123 | 50.1182 | 49.78 | 49.78 | 49.78 | 49.78 | 49.78 | 49.78 | 49.78 | 49.78 | 50.1745 | 50.1745 | 49.78 | 0.3945 | 5.352782 | 1.23 | 0.09962 | 49.877 | 0.02449 | 0.4338353 | 5.886503 | 30.04528 | 21.06793 | 0.002445439 | 634552.9 | 259.4843 | 249.618
129 | 7.3817 | 49.996 | 50.1347 | 49.8852 | 49.78 | 49.9349 | 49.78 | 49.78 | 49.78 | 49.9382 | 49.8 | 50.156 | 49.8706 | 49.78 | 49.78 | 49.78 | 49.78 | 49.78 | 49.78 | 49.78 | 50.0214 | 49.9191 | 49.78 | 49.8943 | 50.1364 | 49.78 | 49.78 | 49.78 | 49.9189 | 49.78 | 50.0996 | 50.1021 | 49.78 | 49.78 | 49.78 | 49.78 | 49.78 | 49.78 | 49.78 | 49.78 | 50.19 | 50.19 | 49.78 | 0.41 | 5.563094 | 1.114 | 0.10353 | 49.868 | 0.02222 | 0.4508791 | 6.117763 | 30.04575 | 21.11137 | 0.002448259 | 634537.9 | 259.1792 | 249.2949
130 | 7.4578 | 49.9999 | 50.0651 | 49.8565 | 49.78 | 49.9475 | 49.78 | 49.78 | 49.78 | 49.9936 | 49.78 | 50.1655 | 49.8835 | 49.78 | 49.78 | 49.78 | 49.78 | 49.78 | 49.78 | 49.78 | 49.9672 | 49.9043 | 49.78 | 49.9113 | 50.1183 | 49.78 | 49.78 | 49.78 | 49.9391 | 49.8377 | 50.0788 | 50.1216 | 49.78 | 49.78 | 49.78 | 49.78 | 49.78 | 49.78 | 49.78 | 49.78 | 50.1539 | 50.1655 | 49.78 | 0.3855 | 5.230665 | 1.097 | 0.09735 | 49.867 | 0.02197 | 0.4239389 | 5.752224 | 30.04622 | 21.03723 | 0.002448572 | 634522.9 | 259.1399 | 249.288
131 | 7.5339 | 50.0084 | 50.0466 | 49.8442 | 49.78 | 49.909 | 49.78 | 49.78 | 49.78 | 49.9317 | 49.78 | 50.136 | 49.8541 | 49.78 | 49.78 | 49.78 | 49.78 | 49.78 | 49.78 | 49.78 | 49.9464 | 49.9176 | 49.78 | 49.8665 | 50.1097 | 49.78 | 49.78 | 49.78 | 49.9573 | 49.78 | 50.0551 | 50.1021 | 49.78 | 49.78 | 49.78 | 49.78 | 49.78 | 49.78 | 49.78 | 49.78 | 50.1944 | 50.1944 | 49.78 | 0.4144 | 5.622795 | 1.007 | 0.10465 | 49.86 | 0.0202 | 0.4557214 | 6.183465 | 30.04669 | 21.122 | 0.002450766 | 634507.9 | 258.9019 | 249.0137
132 | 7.61 | 50.0252 | 50.1005 | 49.8671 | 49.78 | 49.8908 | 49.78 | 49.78 | 49.78 | 49.9323 | 49.78 | 50.1243 | 49.8669 | 49.78 | 49.78 | 49.78 | 49.78 | 49.78 | 49.78 | 49.78 | 50.0579 | 49.9467 | 49.78 | 49.8528 | 50.0932 | 49.78 | 49.78 | 49.78 | 49.9177 | 49.78 | 50.071 | 50.1303 | 49.78 | 49.78 | 49.78 | 49.78 | 49.78 | 49.78 | 49.78 | 49.78 | 50.2441 | 50.2441 | 49.78 | 0.4641 | 6.297151 | 1.084 | 0.1172 | 49.866 | 0.02172 | 0.5103768 | 6.925058 | 30.04716 | 21.2769 | 0.002448886 | 634492.9 | 259.0945 | 249.1384
133 | 7.6861 | 49.9808 | 50.0589 | 49.8328 | 49.78 | 49.9031 | 49.78 | 49.78 | 49.78 | 49.9187 | 49.78 | 50.1135 | 49.8555 | 49.78 | 49.78 | 49.78 | 49.78 | 49.78 | 49.78 | 49.78 | 50.0228 | 49.9058 | 49.78 | 49.8436 | 50.0799 | 49.78 | 49.78 | 49.78 | 49.93 | 49.8001 | 50.08 | 50.1017 | 49.78 | 49.78 | 49.78 | 49.78 | 49.78 | 49.78 | 49.78 | 49.78 | 50.1564 | 50.1564 | 49.78 | 0.3764 | 5.107191 | 0.983 | 0.09505 | 49.858 | 0.0197 | 0.4139308 | 5.616428 | 30.04764 | 21.00705 | 0.002451392 | 634477.9 | 258.8235 | 248.9855
134 | 7.7622 | 50.0445 | 50.1281 | 49.9025 | 49.78 | 49.861 | 49.78 | 49.78 | 49.78 | 49.9519 | 49.7963 | 50.1393 | 49.8763 | 49.78 | 49.78 | 49.78 | 49.78 | 49.78 | 49.78 | 49.78 | 49.9969 | 49.9166 | 49.78 | 49.8463 | 50.0813 | 49.78 | 49.78 | 49.78 | 49.9339 | 49.8089 | 50.1264 | 50.0776 | 49.78 | 49.78 | 49.78 | 49.78 | 49.78 | 49.78 | 49.78 | 49.78 | 50.1767 | 50.1767 | 49.78 | 0.3967 | 5.382632 | 1.078 | 0.10018 | 49.865 | 0.02146 | 0.4362564 | 5.919354 | 30.04811 | 21.07149 | 0.002449199 | 634462.9 | 259.0492 | 249.1825
135 | 7.8383 | 50.0171 | 50.1046 | 49.8526 | 49.78 | 49.853 | 49.78 | 49.78 | 49.78 | 49.9354 | 49.78 | 50.1466 | 49.8329 | 49.78 | 49.78 | 49.78 | 49.78 | 49.78 | 49.78 | 49.78 | 50.0237 | 49.9789 | 49.78 | 49.8154 | 50.0104 | 49.78 | 49.78 | 49.78 | 49.8713 | 49.7916 | 50.0758 | 50.0751 | 49.78 | 49.78 | 49.78 | 49.78 | 49.78 | 49.78 | 49.78 | 49.78 | 50.18 | 50.18 | 49.78 | 0.4 | 5.427408 | 0.977 | 0.10101 | 49.857 | 0.01944 | 0.4398841 | 5.968577 | 30.04858 | 21.07842 | 0.002451705 | 634447.9 | 258.7782 | 248.9093
136 | 7.9144 | 49.9777 | 50.1101 | 49.864 | 49.78 | 49.8755 | 49.78 | 49.78 | 49.78 | 49.9331 | 49.78 | 50.1458 | 49.8703 | 49.78 | 49.78 | 49.78 | 49.78 | 49.78 | 49.78 | 49.78 | 49.9832 | 49.9717 | 49.78 | 49.8345 | 50.0247 | 49.78 | 49.78 | 49.78 | 49.9473 | 49.7933 | 50.1115 | 50.0774 | 49.78 | 49.78 | 49.78 | 49.78 | 49.78 | 49.78 | 49.78 | 49.78 | 50.2129 | 50.2129 | 49.78 | 0.4329 | 5.873813 | 1.03 | 0.10932 | 49.861 | 0.02045 | 0.4760653 | 6.459502 | 30.04905 | 21.18042 | 0.002450452 | 634432.9 | 258.9044 | 248.9908
137 | 7.9905 | 50.0546 | 50.1141 | 49.9486 | 49.78 | 49.9331 | 49.78 | 49.78 | 49.78 | 49.925 | 49.78 | 50.1392 | 49.8623 | 49.78 | 49.78 | 49.78 | 49.78 | 49.78 | 49.78 | 49.78 | 49.9435 | 49.9256 | 49.78 | 49.8192 | 50.1193 | 49.78 | 49.78 | 49.78 | 49.9539 | 49.8009 | 50.1159 | 50.0853 | 49.78 | 49.78 | 49.78 | 49.78 | 49.78 | 49.78 | 49.78 | 49.78 | 50.2069 | 50.2069 | 49.78 | 0.4269 | 5.792402 | 1.098 | 0.1078 | 49.867 | 0.02197 | 0.4694652 | 6.369948 | 30.04952 | 21.16499 | 0.002448572 | 634417.9 | 259.0971 | 249.1896
138 | 8.0666 | 50.0213 | 50.121 | 49.8845 | 49.78 | 49.8254 | 49.78 | 49.78 | 49.78 | 49.8798 | 49.78 | 50.1189 | 49.8732 | 49.78 | 49.78 | 49.78 | 49.78 | 49.78 | 49.78 | 49.78 | 49.9774 | 49.9588 | 49.78 | 49.8455 | 50.0707 | 49.78 | 49.78 | 49.78 | 49.8823 | 49.78 | 50.0564 | 50.0694 | 49.78 | 49.78 | 49.78 | 49.78 | 49.78 | 49.78 | 49.78 | 49.78 | 50.2086 | 50.2086 | 49.78 | 0.4286 | 5.815468 | 0.98 | 0.10823 | 49.858 | 0.0197 | 0.4713349 | 6.395318 | 30.04999 | 21.16669 | 0.002451392 | 634402.9 | 258.7929 | 248.8856
139 | 8.1427 | 49.9874 | 50.0501 | 49.9 | 49.78 | 49.8892 | 49.78 | 49.78 | 49.78 | 49.8755 | 49.78 | 50.1142 | 49.8659 | 49.78 | 49.78 | 49.78 | 49.78 | 49.78 | 49.78 | 49.78 | 49.9315 | 49.9469 | 49.78 | 49.8237 | 50.0448 | 49.78 | 49.78 | 49.78 | 49.9602 | 49.8167 | 50.1327 | 50.076 | 49.78 | 49.78 | 49.78 | 49.78 | 49.78 | 49.78 | 49.78 | 49.78 | 50.2084 | 50.2084 | 49.78 | 0.4284 | 5.812754 | 0.995 | 0.10818 | 49.859 | 0.01995 | 0.4711152 | 6.392337 | 30.05047 | 21.16683 | 0.002451079 | 634387.9 | 258.8199 | 248.9124
140 | 8.2188 | 50.0716 | 50.1437 | 49.956 | 49.78 | 49.918 | 49.78 | 49.78 | 49.78 | 49.9159 | 49.78 | 50.1538 | 49.8234 | 49.78 | 49.78 | 49.78 | 49.78 | 49.78 | 49.78 | 49.78 | 49.9634 | 49.9328 | 49.78 | 49.8742 | 50.129 | 49.78 | 49.78 | 49.78 | 49.995 | 49.8158 | 50.1295 | 50.0774 | 49.78 | 49.78 | 49.78 | 49.78 | 49.78 | 49.78 | 49.78 | 49.78 | 50.2476 | 50.2476 | 49.78 | 0.4676 | 6.34464 | 1.162 | 0.11808 | 49.872 | 0.02323 | 0.5142242 | 6.977262 | 30.05094 | 21.29293 | 0.002447006 | 634372.9 | 259.2446 | 249.2811
141 | 8.2949 | 50.063 | 50.1345 | 49.9123 | 49.78 | 49.8698 | 49.78 | 49.78 | 49.78 | 49.8549 | 49.78 | 50.1614 | 49.9056 | 49.78 | 49.78 | 49.78 | 49.78 | 49.78 | 49.78 | 49.78 | 50.0119 | 49.9824 | 49.78 | 49.8431 | 50.0993 | 49.78 | 49.78 | 49.78 | 49.9394 | 49.8017 | 50.1197 | 50.072 | 49.78 | 49.78 | 49.78 | 49.78 | 49.78 | 49.78 | 49.78 | 49.78 | 50.2371 | 50.2371 | 49.78 | 0.4571 | 6.202171 | 1.118 | 0.11543 | 49.868 | 0.02222 | 0.5026779 | 6.820595 | 30.05141 | 21.25921 | 0.002448259 | 634358 | 259.1057 | 249.1573
142 | 8.371 | 50.0661 | 50.1357 | 49.9215 | 49.78 | 49.885 | 49.78 | 49.78 | 49.78 | 49.9159 | 49.78 | 50.2278 | 49.8872 | 49.78 | 49.78 | 49.78 | 49.78 | 49.78 | 49.78 | 49.78 | 50.0181 | 49.9422 | 49.78 | 49.8772 | 50.0885 | 49.78 | 49.78 | 49.78 | 49.9941 | 49.8617 | 50.1402 | 50.0972 | 49.78 | 49.78 | 49.78 | 49.78 | 49.78 | 49.78 | 49.78 | 49.78 | 50.2356 | 50.2356 | 49.78 | 0.4556 | 6.181818 | 1.208 | 0.11505 | 49.876 | 0.02424 | 0.5010278 | 6.798207 | 30.05188 | 21.25835 | 0.002445752 | 634343 | 259.3652 | 249.4164
143 | 8.4471 | 50.0932 | 50.1712 | 49.9889 | 49.78 | 49.8808 | 49.78 | 49.78 | 49.78 | 49.8821 | 49.7808 | 50.1534 | 49.8975 | 49.78 | 49.78 | 49.78 | 49.78 | 49.78 | 49.78 | 49.78 | 50.0197 | 49.985 | 49.78 | 49.8735 | 50.1631 | 49.78 | 49.78 | 49.78 | 49.9501 | 49.8125 | 50.1261 | 50.0404 | 49.78 | 49.78 | 49.78 | 49.78 | 49.78 | 49.78 | 49.78 | 49.78 | 50.2239 | 50.2239 | 49.78 | 0.4439 | 6.023066 | 1.198 | 0.11209 | 49.875 | 0.02399 | 0.4881591 | 6.623597 | 30.05235 | 21.22234 | 0.002446066 | 634328 | 259.3258 | 249.3928
144 | 8.5232 | 50.0967 | 50.1742 | 50.0013 | 49.78 | 49.9411 | 49.78 | 49.78 | 49.78 | 49.8739 | 49.78 | 50.1902 | 49.8884 | 49.78 | 49.78 | 49.78 | 49.78 | 49.78 | 49.78 | 49.78 | 50.1043 | 50.0237 | 49.78 | 49.9025 | 50.146 | 49.78 | 49.78 | 49.78 | 49.9202 | 49.823 | 50.1369 | 50.0965 | 49.78 | 49.78 | 49.78 | 49.78 | 49.78 | 49.78 | 49.78 | 49.78 | 50.2602 | 50.2602 | 49.78 | 0.4802 | 6.515604 | 1.299 | 0.12126 | 49.883 | 0.02601 | 0.5280799 | 7.165263 | 30.05282 | 21.33791 | 0.002443558 | 634313 | 259.5858 | 249.6018
145 | 8.5993 | 50.0401 | 50.1276 | 49.9972 | 49.78 | 49.9116 | 49.78 | 49.78 | 49.78 | 49.9474 | 49.78 | 50.2261 | 49.8907 | 49.78 | 49.78 | 49.78 | 49.78 | 49.78 | 49.78 | 49.78 | 50.0316 | 50.0255 | 49.78 | 49.8501 | 50.1292 | 49.78 | 49.78 | 49.78 | 49.9605 | 49.9025 | 50.2396 | 50.1289 | 49.78 | 49.78 | 49.78 | 49.78 | 49.78 | 49.78 | 49.78 | 49.78 | 50.2381 | 50.2396 | 49.78 | 0.4596 | 6.236092 | 1.32 | 0.11606 | 49.884 | 0.02626 | 0.5054266 | 6.857892 | 30.0533 | 21.27506 | 0.002443245 | 634298 | 259.6129 | 249.6562
146 | 8.6754 | 50.1114 | 50.2045 | 49.9953 | 49.78 | 49.9147 | 49.78 | 49.78 | 49.78 | 49.9201 | 49.78 | 50.2015 | 49.9462 | 49.78 | 49.78 | 49.78 | 49.78 | 49.78 | 49.78 | 49.78 | 49.9982 | 49.9886 | 49.78 | 49.8868 | 50.1635 | 49.78 | 49.78 | 49.78 | 49.9487 | 49.8894 | 50.1882 | 50.1138 | 49.78 | 49.78 | 49.78 | 49.78 | 49.78 | 49.78 | 49.78 | 49.78 | 50.2685 | 50.2685 | 49.78 | 0.4885 | 6.628223 | 1.35 | 0.12336 | 49.887 | 0.02702 | 0.5372091 | 7.289133 | 30.05377 | 21.36603 | 0.002442305 | 634283 | 259.7067 | 249.7102
147 | 8.7515 | 50.0869 | 50.18 | 49.975 | 49.78 | 49.9727 | 49.78 | 49.78 | 49.78 | 49.8572 | 49.78 | 50.1342 | 49.8347 | 49.78 | 49.78 | 49.78 | 49.78 | 49.78 | 49.78 | 49.78 | 50.1418 | 49.9723 | 49.78 | 49.9064 | 50.1448 | 49.78 | 49.78 | 49.78 | 49.8953 | 49.7956 | 50.213 | 50.1037 | 49.78 | 49.78 | 49.78 | 49.78 | 49.78 | 49.78 | 49.78 | 49.78 | 50.2809 | 50.2809 | 49.78 | 0.5009 | 6.796472 | 1.272 | 0.12649 | 49.881 | 0.0255 | 0.550845 | 7.474151 | 30.05424 | 21.40236 | 0.002444185 | 634268 | 259.5008 | 249.489
148 | 8.8276 | 50.0186 | 50.0697 | 49.9469 | 49.78 | 49.9486 | 49.78 | 49.78 | 49.78 | 49.8486 | 49.78 | 50.1355 | 49.8809 | 49.78 | 49.78 | 49.78 | 49.78 | 49.78 | 49.78 | 49.78 | 50.0526 | 49.9201 | 49.78 | 49.8564 | 50.1302 | 49.78 | 49.78 | 49.78 | 49.9046 | 49.8007 | 50.2139 | 50.1409 | 49.78 | 49.78 | 49.78 | 49.78 | 49.78 | 49.78 | 49.78 | 49.78 | 50.1739 | 50.2139 | 49.78 | 0.4339 | 5.887381 | 1.128 | 0.10957 | 49.869 | 0.02247 | 0.477164 | 6.47441 | 30.05471 | 21.19086 | 0.002447946 | 634253 | 259.096 | 249.1773
149 | 8.9037 | 50.0332 | 50.1297 | 49.9672 | 49.78 | 49.9402 | 49.78 | 49.78 | 49.78 | 49.8603 | 49.78 | 50.1561 | 49.9452 | 49.78 | 49.78 | 49.78 | 49.78 | 49.78 | 49.78 | 49.78 | 49.9972 | 49.9403 | 49.78 | 49.8683 | 50.1756 | 49.78 | 49.78 | 49.78 | 49.9687 | 49.8254 | 50.1951 | 50.1188 | 49.78 | 49.78 | 49.78 | 49.78 | 49.78 | 49.78 | 49.78 | 49.78 | 50.2641 | 50.2641 | 49.78 | 0.4841 | 6.568521 | 1.237 | 0.12225 | 49.878 | 0.02475 | 0.5323708 | 7.223484 | 30.05518 | 21.34953 | 0.002445125 | 634238 | 259.3887 | 249.4002
150 | 8.9798 | 50.053 | 50.1548 | 49.9593 | 49.78 | 49.8989 | 49.78 | 49.78 | 49.78 | 49.8217 | 49.78 | 50.1907 | 49.9355 | 49.78 | 49.78 | 49.78 | 49.78 | 49.78 | 49.78 | 49.78 | 50.0162 | 49.9548 | 49.78 | 49.8715 | 50.1759 | 49.78 | 49.78 | 49.78 | 49.8533 | 49.78 | 50.1219 | 50.0858 | 49.78 | 49.78 | 49.78 | 49.78 | 49.78 | 49.78 | 49.78 | 49.78 | 50.2783 | 50.2783 | 49.78 | 0.4983 | 6.761194 | 1.163 | 0.12583 | 49.872 | 0.02323 | 0.5479844 | 7.435337 | 30.05565 | 21.39141 | 0.002447006 | 634223 | 259.1833 | 249.1772
151 | 9.0559 | 50.0299 | 50.1756 | 49.9433 | 49.78 | 49.931 | 49.78 | 49.78 | 49.78 | 49.8343 | 49.78 | 50.2117 | 49.9199 | 49.78 | 49.78 | 49.78 | 49.78 | 49.78 | 49.78 | 49.78 | 50.0388 | 49.9738 | 49.78 | 49.8821 | 50.1438 | 49.78 | 49.78 | 49.78 | 49.879 | 49.78 | 50.1396 | 50.0633 | 49.78 | 49.78 | 49.78 | 49.78 | 49.78 | 49.78 | 49.78 | 49.78 | 50.2135 | 50.2135 | 49.78 | 0.4335 | 5.881954 | 1.166 | 0.10947 | 49.872 | 0.02323 | 0.4767246 | 6.468447 | 30.05613 | 21.19191 | 0.002447006 | 634208 | 259.1771 | 249.2578
152 | 9.132 | 49.9703 | 50.0781 | 49.9317 | 49.78 | 49.93 | 49.78 | 49.78 | 49.78 | 49.8934 | 49.78 | 50.2003 | 49.9506 | 49.78 | 49.78 | 49.78 | 49.78 | 49.78 | 49.78 | 49.78 | 49.9797 | 49.9486 | 49.78 | 49.8873 | 50.2581 | 49.78 | 49.78 | 49.78 | 49.8598 | 49.7878 | 50.1504 | 50.0747 | 49.78 | 49.78 | 49.78 | 49.78 | 49.78 | 49.78 | 49.78 | 49.78 | 50.189 | 50.2581 | 49.78 | 0.4781 | 6.48711 | 1.144 | 0.12073 | 49.87 | 0.02273 | 0.5257706 | 7.13393 | 30.0566 | 21.32853 | 0.002447632 | 634193 | 259.1047 | 249.1261
153 | 9.2081 | 49.9755 | 50.133 | 49.9516 | 49.78 | 49.8909 | 49.78 | 49.78 | 49.78 | 49.8503 | 49.78 | 50.1703 | 49.9236 | 49.78 | 49.78 | 49.78 | 49.78 | 49.78 | 49.78 | 49.78 | 49.973 | 50.014 | 49.78 | 49.9323 | 50.218 | 49.78 | 49.78 | 49.78 | 49.8256 | 49.78 | 50.1415 | 50.0648 | 49.78 | 49.78 | 49.78 | 49.78 | 49.78 | 49.78 | 49.78 | 49.78 | 50.1877 | 50.218 | 49.78 | 0.438 | 5.943012 | 1.125 | 0.1106 | 49.869 | 0.02247 | 0.4816707 | 6.53556 | 30.05707 | 21.20506 | 0.002447946 | 634178 | 259.0654 | 249.1406
154 | 9.2842 | 49.941 | 50.063 | 49.8902 | 49.78 | 49.881 | 49.78 | 49.78 | 49.78 | 49.8702 | 49.78 | 50.1636 | 49.8413 | 49.78 | 49.78 | 49.78 | 49.78 | 49.78 | 49.78 | 49.78 | 49.9279 | 50.0019 | 49.78 | 49.91 | 50.1124 | 49.78 | 49.78 | 49.78 | 49.78 | 49.78 | 50.1486 | 50.1515 | 49.78 | 49.78 | 49.78 | 49.78 | 49.78 | 49.78 | 49.78 | 49.78 | 50.1099 | 50.1636 | 49.78 | 0.3836 | 5.204885 | 0.979 | 0.09687 | 49.857 | 0.01944 | 0.4218494 | 5.723873 | 30.05754 | 21.03521 | 0.002451705 | 634163 | 258.662 | 248.8122
155 | 9.3603 | 49.9758 | 50.1374 | 49.8875 | 49.78 | 49.8871 | 49.78 | 49.78 | 49.78 | 49.9008 | 49.78 | 50.1361 | 49.8158 | 49.78 | 49.78 | 49.78 | 49.78 | 49.78 | 49.78 | 49.78 | 50.0208 | 49.9703 | 49.78 | 49.8421 | 50.1498 | 49.78 | 49.78 | 49.78 | 49.8181 | 49.78 | 50.1513 | 50.1487 | 49.78 | 49.78 | 49.78 | 49.78 | 49.78 | 49.78 | 49.78 | 49.78 | 50.1434 | 50.1513 | 49.78 | 0.3713 | 5.037992 | 1.041 | 0.09376 | 49.862 | 0.02071 | 0.4083214 | 5.540318 | 30.05801 | 21.00067 | 0.002450139 | 634148 | 258.8212 | 248.986
156 | 9.4364 | 49.9683 | 50.098 | 49.8875 | 49.78 | 49.8941 | 49.78 | 49.78 | 49.78 | 49.8805 | 49.78 | 50.1525 | 49.7974 | 49.78 | 49.78 | 49.78 | 49.78 | 49.78 | 49.78 | 49.78 | 50.0177 | 50.0066 | 49.78 | 49.8284 | 50.1371 | 49.78 | 49.78 | 49.78 | 49.78 | 49.7857 | 50.1244 | 50.0798 | 49.78 | 49.78 | 49.78 | 49.78 | 49.78 | 49.78 | 49.78 | 49.78 | 50.1342 | 50.1525 | 49.78 | 0.3725 | 5.054274 | 0.979 | 0.09406 | 49.857 | 0.01944 | 0.4096399 | 5.558207 | 30.05848 | 21.0025 | 0.002451705 | 634133 | 258.6498 | 248.8142
157 | 9.5125 | 49.9354 | 50.0249 | 49.7807 | 49.78 | 49.8677 | 49.78 | 49.78 | 49.78 | 49.8718 | 49.78 | 50.155 | 49.8054 | 49.78 | 49.78 | 49.78 | 49.78 | 49.78 | 49.78 | 49.78 | 49.9716 | 49.9171 | 49.78 | 49.7812 | 50.0868 | 49.78 | 49.78 | 49.78 | 49.8081 | 49.78 | 50.1247 | 50.1158 | 49.78 | 49.78 | 49.78 | 49.78 | 49.78 | 49.78 | 49.78 | 49.78 | 50.1406 | 50.155 | 49.78 | 0.375 | 5.088195 | 0.851 | 0.0947 | 49.847 | 0.01692 | 0.4123926 | 5.595557 | 30.05896 | 21.00612 | 0.002454838 | 634118 | 258.3136 | 248.4774
158 | 9.5886 | 49.8905 | 50.0626 | 49.8151 | 49.78 | 49.8344 | 49.78 | 49.78 | 49.78 | 49.9037 | 49.78 | 50.1236 | 49.78 | 49.78 | 49.78 | 49.78 | 49.78 | 49.78 | 49.78 | 49.78 | 49.8978 | 50.0011 | 49.78 | 49.7802 | 50.0812 | 49.78 | 49.78 | 49.78 | 49.78 | 49.78 | 50.1205 | 50.0648 | 49.78 | 49.78 | 49.78 | 49.78 | 49.78 | 49.78 | 49.78 | 49.78 | 50.0954 | 50.1236 | 49.78 | 0.3436 | 4.662144 | 0.801 | 0.08677 | 49.843 | 0.01591 | 0.3778614 | 5.12702 | 30.05943 | 20.9109 | 0.00245609 | 634103 | 258.1758 | 248.3814
159 | 9.6647 | 49.897 | 49.9863 | 49.856 | 49.78 | 49.8731 | 49.78 | 49.78 | 49.78 | 49.8961 | 49.78 | 50.0743 | 49.78 | 49.78 | 49.78 | 49.78 | 49.78 | 49.78 | 49.78 | 49.78 | 49.931 | 49.9151 | 49.78 | 49.8171 | 50.1201 | 49.78 | 49.78 | 49.78 | 49.78 | 49.78 | 50.093 | 50.0753 | 49.78 | 49.78 | 49.78 | 49.78 | 49.78 | 49.78 | 49.78 | 49.78 | 50.1034 | 50.1201 | 49.78 | 0.3401 | 4.614654 | 0.791 | 0.08588 | 49.843 | 0.01591 | 0.37401 | 5.074762 | 30.0599 | 20.90081 | 0.00245609 | 634088 | 258.1696 | 248.3797
160 | 9.7408 | 49.8759 | 49.9686 | 49.78 | 49.78 | 49.8289 | 49.78 | 49.78 | 49.78 | 49.926 | 49.78 | 50.0461 | 49.78 | 49.78 | 49.78 | 49.78 | 49.78 | 49.78 | 49.78 | 49.78 | 49.9513 | 49.8916 | 49.78 | 49.78 | 50.0489 | 49.78 | 49.78 | 49.78 | 49.78 | 49.78 | 50.1241 | 50.1416 | 49.7928 | 49.78 | 49.78 | 49.78 | 49.78 | 49.78 | 49.78 | 49.78 | 50.0819 | 50.1416 | 49.78 | 0.3616 | 4.906377 | 0.734 | 0.09131 | 49.838 | 0.01465 | 0.397654 | 5.395577 | 30.06037 | 20.96316 | 0.002457656 | 634073 | 257.9991 | 248.1824
161 | 9.8169 | 49.9145 | 50.015 | 49.78 | 49.78 | 49.8517 | 49.78 | 49.78 | 49.78 | 49.9011 | 49.78 | 50.0746 | 49.78 | 49.78 | 49.78 | 49.78 | 49.78 | 49.78 | 49.78 | 49.78 | 49.8714 | 49.885 | 49.78 | 49.78 | 50.1022 | 49.78 | 49.78 | 49.78 | 49.7853 | 49.78 | 50.136 | 50.111 | 49.78 | 49.78 | 49.78 | 49.78 | 49.78 | 49.78 | 49.78 | 49.78 | 50.1172 | 50.136 | 49.78 | 0.356 | 4.830393 | 0.762 | 0.0899 | 49.84 | 0.01515 | 0.3914973 | 5.312039 | 30.06084 | 20.94759 | 0.00245703 | 634058 | 258.0587 | 248.2487
162 | 9.893 | 49.8961 | 50.0353 | 49.8255 | 49.78 | 49.9464 | 49.78 | 49.78 | 49.78 | 49.8828 | 49.78 | 50.062 | 49.78 | 49.78 | 49.78 | 49.78 | 49.78 | 49.78 | 49.78 | 49.78 | 49.9294 | 49.9459 | 49.78 | 49.8349 | 50.125 | 49.78 | 49.78 | 49.78 | 49.78 | 49.78 | 50.1502 | 50.1226 | 49.78 | 49.78 | 49.78 | 49.78 | 49.78 | 49.78 | 49.78 | 49.78 | 50.1012 | 50.1502 | 49.78 | 0.3702 | 5.023066 | 0.861 | 0.09348 | 49.848 | 0.01717 | 0.4071109 | 5.523892 | 30.06131 | 20.99378 | 0.002454524 | 634043 | 258.316 | 248.4852
163 | 9.9691 | 49.8437 | 49.9799 | 49.8061 | 49.78 | 49.8901 | 49.78 | 49.78 | 49.78 | 49.846 | 49.78 | 50.1204 | 49.8055 | 49.78 | 49.78 | 49.78 | 49.78 | 49.78 | 49.78 | 49.78 | 49.8636 | 49.88 | 49.78 | 49.8164 | 50.1049 | 49.78 | 49.78 | 49.78 | 49.78 | 49.78 | 50.1379 | 50.1397 | 49.8137 | 49.78 | 49.78 | 49.78 | 49.78 | 49.78 | 49.78 | 49.78 | 50.0529 | 50.1397 | 49.78 | 0.3597 | 4.880597 | 0.76 | 0.09083 | 49.84 | 0.01515 | 0.3955645 | 5.367225 | 30.06179 | 20.95931 | 0.00245703 | 634028 | 258.0465 | 248.2314
164 | 10.0452 | 49.8874 | 50.0264 | 49.8473 | 49.78 | 49.8983 | 49.78 | 49.78 | 49.78 | 49.8311 | 49.78 | 50.0776 | 49.78 | 49.78 | 49.78 | 49.78 | 49.78 | 49.78 | 49.78 | 49.78 | 49.898 | 49.8335 | 49.78 | 49.8113 | 50.0976 | 49.78 | 49.78 | 49.78 | 49.78 | 49.78 | 50.1446 | 50.101 | 49.78 | 49.78 | 49.78 | 49.78 | 49.78 | 49.78 | 49.78 | 49.78 | 50.098 | 50.1446 | 49.78 | 0.3646 | 4.947083 | 0.764 | 0.09207 | 49.84 | 0.01515 | 0.4009541 | 5.440354 | 30.06226 | 20.97429 | 0.00245703 | 634013 | 258.0404 | 248.2188
165 | 10.1213 | 49.8981 | 49.9978 | 49.8192 | 49.78 | 49.8731 | 49.78 | 49.78 | 49.78 | 49.8194 | 49.78 | 50.036 | 49.78 | 49.78 | 49.78 | 49.78 | 49.78 | 49.78 | 49.78 | 49.78 | 49.9264 | 49.8622 | 49.78 | 49.8003 | 50.0846 | 49.78 | 49.78 | 49.78 | 49.78 | 49.78 | 50.0754 | 50.021 | 49.78 | 49.78 | 49.78 | 49.78 | 49.78 | 49.78 | 49.78 | 49.78 | 50.0317 | 50.0846 | 49.78 | 0.3046 | 4.132972 | 0.666 | 0.07692 | 49.833 | 0.01338 | 0.3349721 | 4.545076 | 30.06273 | 20.79358 | 0.002459222 | 633998 | 257.8043 | 248.062
166 | 10.1974 | 49.878 | 50.013 | 49.78 | 49.78 | 49.875 | 49.78 | 49.78 | 49.78 | 49.819 | 49.78 | 50.1197 | 49.7806 | 49.78 | 49.78 | 49.78 | 49.78 | 49.78 | 49.78 | 49.78 | 49.868 | 49.8477 | 49.78 | 49.7969 | 50.084 | 49.78 | 49.78 | 49.78 | 49.78 | 49.78 | 50.0744 | 50.0539 | 49.7981 | 49.78 | 49.78 | 49.78 | 49.78 | 49.78 | 49.78 | 49.78 | 50.0563 | 50.1197 | 49.78 | 0.3397 | 4.609227 | 0.679 | 0.08578 | 49.834 | 0.01364 | 0.3735705 | 5.068799 | 30.0632 | 20.89815 | 0.002458909 | 633983 | 257.831 | 248.0431
167 | 10.2735 | 49.8741 | 49.9887 | 49.8404 | 49.78 | 49.8337 | 49.78 | 49.78 | 49.78 | 49.8744 | 49.78 | 50.1465 | 49.8023 | 49.78 | 49.78 | 49.78 | 49.78 | 49.78 | 49.78 | 49.78 | 49.8937 | 49.8384 | 49.78 | 49.78 | 50.0986 | 49.78 | 49.78 | 49.78 | 49.78 | 49.78 | 50.1116 | 50.0883 | 49.8284 | 49.78 | 49.78 | 49.78 | 49.78 | 49.78 | 49.78 | 49.78 | 50.0201 | 50.1465 | 49.78 | 0.3665 | 4.972863 | 0.734 | 0.09255 | 49.838 | 0.01465 | 0.4030436 | 5.468706 | 30.06367 | 20.98013 | 0.002457656 | 633968 | 257.9563 | 248.1324
168 | 10.3496 | 49.9012 | 50.0266 | 49.8234 | 49.78 | 49.8965 | 49.78 | 49.78 | 49.78 | 49.9161 | 49.78 | 50.0359 | 49.78 | 49.78 | 49.78 | 49.78 | 49.78 | 49.78 | 49.78 | 49.78 | 50.0034 | 49.8766 | 49.78 | 49.8489 | 50.1427 | 49.78 | 49.78 | 49.78 | 49.78 | 49.78 | 50.0522 | 50.0942 | 49.8689 | 49.78 | 49.78 | 49.78 | 49.78 | 49.78 | 49.78 | 49.78 | 50.0546 | 50.1427 | 49.78 | 0.3627 | 4.921303 | 0.83 | 0.09159 | 49.846 | 0.01667 | 0.3988646 | 5.412003 | 30.06414 | 20.97245 | 0.002455151 | 633953 | 258.2135 | 248.3922
169 | 10.4257 | 49.9288 | 50.0462 | 49.9065 | 49.78 | 49.8892 | 49.78 | 49.78 | 49.78 | 49.9309 | 49.78 | 50.0131 | 49.78 | 49.78 | 49.78 | 49.78 | 49.78 | 49.78 | 49.78 | 49.78 | 50.016 | 49.9398 | 49.78 | 49.8131 | 50.152 | 49.78 | 49.78 | 49.78 | 49.78 | 49.78 | 50.1155 | 50.1959 | 49.9654 | 49.78 | 49.78 | 49.78 | 49.78 | 49.78 | 49.78 | 49.78 | 50.053 | 50.1959 | 49.78 | 0.4159 | 5.643148 | 0.964 | 0.10502 | 49.856 | 0.01919 | 0.4573675 | 6.2058 | 30.06462 | 21.13746 | 0.002452019 | 633938 | 258.5372 | 248.6432
170 | 10.5018 | 49.8912 | 50.0781 | 49.8843 | 49.8199 | 49.9692 | 49.78 | 49.78 | 49.78 | 49.9631 | 49.78 | 50.0162 | 49.783 | 49.78 | 49.78 | 49.78 | 49.78 | 49.78 | 49.78 | 49.78 | 49.9766 | 49.8696 | 49.78 | 49.8461 | 50.1156 | 49.78 | 49.78 | 49.78 | 49.823 | 49.8174 | 50.1948 | 50.1884 | 49.916 | 49.78 | 49.78 | 49.78 | 49.78 | 49.78 | 49.78 | 49.78 | 50.0277 | 50.1948 | 49.78 | 0.4148 | 5.628223 | 0.994 | 0.10475 | 49.859 | 0.01995 | 0.4561609 | 6.189428 | 30.06509 | 21.13572 | 0.002451079 | 633923 | 258.6302 | 248.7367
171 | 10.5779 | 49.9183 | 50.0514 | 49.8809 | 49.8397 | 49.9412 | 49.78 | 49.78 | 49.78 | 49.8272 | 49.78 | 49.9598 | 49.78 | 49.78 | 49.78 | 49.78 | 49.78 | 49.78 | 49.78 | 49.78 | 49.952 | 49.9001 | 49.78 | 49.78 | 50.0708 | 49.78 | 49.78 | 49.78 | 49.78 | 49.78 | 50.1436 | 50.1214 | 49.891 | 49.78 | 49.78 | 49.78 | 49.78 | 49.78 | 49.78 | 49.78 | 49.9917 | 50.1436 | 49.78 | 0.3636 | 4.933514 | 0.813 | 0.09182 | 49.844 | 0.01616 | 0.3998554 | 5.425446 | 30.06556 | 20.97529 | 0.002455777 | 633908 | 258.1293 | 248.307
172 | 10.654 | 49.8766 | 50.0356 | 49.8658 | 49.78 | 49.8698 | 49.78 | 49.78 | 49.78 | 49.8404 | 49.78 | 49.9653 | 49.78 | 49.78 | 49.78 | 49.78 | 49.78 | 49.78 | 49.78 | 49.78 | 49.9672 | 49.8799 | 49.78 | 49.78 | 50.0328 | 49.78 | 49.78 | 49.78 | 49.78 | 49.78 | 50.1109 | 50.1279 | 49.786 | 49.78 | 49.78 | 49.78 | 49.78 | 49.78 | 49.78 | 49.78 | 49.9535 | 50.1279 | 49.78 | 0.3479 | 4.720488 | 0.687 | 0.08785 | 49.834 | 0.01364 | 0.3825878 | 5.191151 | 30.06603 | 20.92452 | 0.002458909 | 633893 | 257.7944 | 247.9951
173 | 10.7301 | 49.9188 | 50.0779 | 50.0412 | 49.8344 | 49.964 | 49.78 | 49.78 | 49.78 | 49.8541 | 49.78 | 49.9835 | 49.78 | 49.78 | 49.78 | 49.78 | 49.78 | 49.78 | 49.78 | 49.78 | 49.9549 | 49.8781 | 49.78 | 49.78 | 50.053 | 49.78 | 49.78 | 49.78 | 49.78 | 49.78 | 50.0896 | 50.0937 | 49.8281 | 49.78 | 49.78 | 49.78 | 49.78 | 49.78 | 49.78 | 49.78 | 49.8894 | 50.0937 | 49.78 | 0.3137 | 4.256445 | 0.804 | 0.07922 | 49.844 | 0.01616 | 0.3449803 | 4.680872 | 30.0665 | 20.82761 | 0.002455777 | 633878 | 258.1171 | 248.3591
174 | 10.8062 | 49.9081 | 50.0948 | 50.0462 | 49.8271 | 49.9053 | 49.78 | 49.78 | 49.78 | 49.8322 | 49.78 | 49.9498 | 49.78 | 49.78 | 49.78 | 49.78 | 49.78 | 49.78 | 49.78 | 49.78 | 49.9294 | 49.8242 | 49.78 | 49.78 | 50.0371 | 49.78 | 49.78 | 49.78 | 49.78 | 49.78 | 50.0859 | 50.0462 | 49.78 | 49.78 | 49.78 | 49.78 | 49.78 | 49.78 | 49.78 | 49.78 | 49.9282 | 50.0948 | 49.78 | 0.3148 | 4.27137 | 0.72 | 0.07949 | 49.837 | 0.01439 | 0.3461869 | 4.697244 | 30.06697 | 20.82826 | 0.002457969 | 633863 | 257.8808 | 248.1232
175 | 10.8823 | 49.9152 | 50.0886 | 50.0337 | 49.8017 | 49.8608 | 49.78 | 49.78 | 49.78 | 49.7985 | 49.78 | 49.9639 | 49.8476 | 49.78 | 49.78 | 49.78 | 49.78 | 49.78 | 49.78 | 49.78 | 49.8863 | 49.8736 | 49.78 | 49.78 | 50.0449 | 49.78 | 49.78 | 49.78 | 49.7974 | 49.799 | 50.1053 | 50.0738 | 49.7895 | 49.78 | 49.78 | 49.78 | 49.78 | 49.78 | 49.78 | 49.78 | 49.9819 | 50.1053 | 49.78 | 0.3253 | 4.41384 | 0.76 | 0.08215 | 49.84 | 0.01515 | 0.3577372 | 4.853964 | 30.06745 | 20.86089 | 0.00245703 | 633848 | 257.9733 | 248.2012
176 | 10.9584 | 49.9233 | 50.051 | 49.8425 | 49.8314 | 49.8872 | 49.78 | 49.78 | 49.78 | 49.8477 | 49.78 | 50.0093 | 49.78 | 49.78 | 49.78 | 49.78 | 49.78 | 49.78 | 49.78 | 49.78 | 49.9194 | 49.8318 | 49.78 | 49.78 | 50.0972 | 49.78 | 49.78 | 49.78 | 49.7886 | 49.7902 | 50.0636 | 50.0666 | 49.7845 | 49.78 | 49.78 | 49.78 | 49.78 | 49.78 | 49.78 | 49.78 | 49.9558 | 50.0972 | 49.78 | 0.3172 | 4.303935 | 0.7 | 0.0801 | 49.835 | 0.01389 | 0.3488277 | 4.733076 | 30.06792 | 20.83516 | 0.002458596 | 633833 | 257.8029 | 248.0425
177 | 11.0345 | 49.8727 | 50.0702 | 49.815 | 49.7951 | 49.8787 | 49.78 | 49.78 | 49.78 | 49.78 | 49.78 | 49.9561 | 49.7977 | 49.78 | 49.78 | 49.78 | 49.78 | 49.78 | 49.78 | 49.78 | 49.8549 | 49.78 | 49.78 | 49.78 | 49.9941 | 49.78 | 49.78 | 49.78 | 49.78 | 49.7968 | 50.0774 | 50.0804 | 49.78 | 49.78 | 49.78 | 49.78 | 49.78 | 49.78 | 49.78 | 49.78 | 49.9516 | 50.0804 | 49.78 | 0.3004 | 4.075984 | 0.57 | 0.07586 | 49.825 | 0.01136 | 0.3303536 | 4.482409 | 30.06839 | 20.78181 | 0.002461726 | 633818 | 257.4689 | 247.7326
178 | 11.1106 | 49.8344 | 49.992 | 49.8203 | 49.78 | 49.81 | 49.78 | 49.78 | 49.78 | 49.781 | 49.78 | 49.9712 | 49.8123 | 49.78 | 49.78 | 49.78 | 49.78 | 49.78 | 49.78 | 49.78 | 49.8141 | 49.78 | 49.78 | 49.78 | 49.9842 | 49.78 | 49.78 | 49.78 | 49.78 | 49.78 | 50.0622 | 50.025 | 49.78 | 49.78 | 49.78 | 49.78 | 49.78 | 49.78 | 49.78 | 49.78 | 49.9109 | 50.0622 | 49.78 | 0.2822 | 3.829037 | 0.461 | 0.07126 | 49.816 | 0.00909 | 0.3103372 | 4.210817 | 30.06886 | 20.72502 | 0.002464544 | 633803 | 257.1685 | 247.4578
179 | 11.1867 | 49.7878 | 50.0187 | 49.8759 | 49.78 | 49.8969 | 49.78 | 49.78 | 49.78 | 49.78 | 49.78 | 49.9308 | 49.78 | 49.78 | 49.78 | 49.78 | 49.78 | 49.78 | 49.78 | 49.78 | 49.8236 | 49.78 | 49.78 | 49.78 | 49.94 | 49.78 | 49.78 | 49.78 | 49.8189 | 49.7838 | 50.0293 | 49.9839 | 49.78 | 49.78 | 49.78 | 49.78 | 49.78 | 49.78 | 49.78 | 49.78 | 49.9096 | 50.0293 | 49.78 | 0.2493 | 3.382632 | 0.455 | 0.06295 | 49.816 | 0.00909 | 0.274156 | 3.719891 | 30.06933 | 20.62959 | 0.002464544 | 633788 | 257.1624 | 247.4933
180 | 11.2628 | 49.8165 | 50.045 | 49.9747 | 49.9085 | 49.873 | 49.78 | 49.78 | 49.78 | 49.78 | 49.78 | 49.8761 | 49.78 | 49.78 | 49.78 | 49.78 | 49.78 | 49.78 | 49.78 | 49.78 | 49.8748 | 49.78 | 49.78 | 49.78 | 50.0021 | 49.78 | 49.78 | 49.78 | 49.7856 | 49.78 | 50.0422 | 50.0007 | 49.78 | 49.78 | 49.78 | 49.78 | 49.78 | 49.78 | 49.78 | 49.78 | 49.8619 | 50.045 | 49.78 | 0.265 | 3.595658 | 0.538 | 0.06692 | 49.823 | 0.01086 | 0.2914236 | 3.954187 | 30.0698 | 20.67841 | 0.002462353 | 633773 | 257.3852 | 247.6942
181 | 11.3389 | 49.8487 | 50.0412 | 49.9398 | 49.8401 | 49.8398 | 49.78 | 49.78 | 49.78 | 49.78 | 49.78 | 49.9453 | 49.78 | 49.78 | 49.78 | 49.78 | 49.78 | 49.78 | 49.78 | 49.78 | 49.8016 | 49.78 | 49.78 | 49.78 | 49.9566 | 49.78 | 49.78 | 49.78 | 49.7827 | 49.78 | 50.0093 | 50.013 | 49.78 | 49.78 | 49.78 | 49.78 | 49.78 | 49.78 | 49.78 | 49.78 | 49.8887 | 50.0412 | 49.78 | 0.2612 | 3.544098 | 0.489 | 0.06596 | 49.819 | 0.00985 | 0.2872445 | 3.897483 | 30.07028 | 20.66602 | 0.002463605 | 633758 | 257.2483 | 247.563
182 | 11.415 | 49.78 | 49.973 | 49.9571 | 49.8168 | 49.8549 | 49.78 | 49.78 | 49.78 | 49.78 | 49.78 | 49.9898 | 49.78 | 49.78 | 49.78 | 49.78 | 49.78 | 49.78 | 49.78 | 49.78 | 49.8331 | 49.78 | 49.78 | 49.78 | 49.9471 | 49.78 | 49.78 | 49.78 | 49.78 | 49.78 | 50.0133 | 49.98 | 49.78 | 49.78 | 49.78 | 49.78 | 49.78 | 49.78 | 49.78 | 49.78 | 49.8662 | 50.0133 | 49.78 | 0.2333 | 3.165536 | 0.453 | 0.05891 | 49.816 | 0.00909 | 0.2565608 | 3.48115 | 30.07075 | 20.58431 | 0.002464544 | 633743 | 257.1442 | 247.4948
183 | 11.4911 | 49.78 | 50.0146 | 49.9117 | 49.8118 | 49.8397 | 49.78 | 49.78 | 49.78 | 49.78 | 49.78 | 49.8542 | 49.78 | 49.78 | 49.78 | 49.78 | 49.78 | 49.78 | 49.78 | 49.78 | 49.7809 | 49.78 | 49.78 | 49.78 | 49.99 | 49.78 | 49.78 | 49.78 | 49.78 | 49.78 | 49.9692 | 49.9757 | 49.78 | 49.78 | 49.78 | 49.78 | 49.78 | 49.78 | 49.78 | 49.78 | 49.9012 | 50.0146 | 49.78 | 0.2346 | 3.183175 | 0.395 | 0.05924 | 49.811 | 0.00783 | 0.2579911 | 3.500558 | 30.07122 | 20.58632 | 0.002466109 | 633728 | 256.9749 | 247.3251
184 | 11.5672 | 49.78 | 49.9457 | 49.8662 | 49.8075 | 49.8451 | 49.78 | 49.78 | 49.78 | 49.78 | 49.78 | 49.8818 | 49.78 | 49.78 | 49.78 | 49.78 | 49.78 | 49.78 | 49.78 | 49.78 | 49.78 | 49.78 | 49.78 | 49.78 | 50.0681 | 49.78 | 49.78 | 49.78 | 49.78 | 49.78 | 49.923 | 49.9337 | 49.78 | 49.78 | 49.78 | 49.78 | 49.78 | 49.78 | 49.78 | 49.78 | 49.9039 | 50.0681 | 49.78 | 0.2881 | 3.909091 | 0.365 | 0.07275 | 49.809 | 0.00732 | 0.3168256 | 4.298854 | 30.07169 | 20.74133 | 0.002466735 | 633713 | 256.9036 | 247.1865
185 | 11.6433 | 49.78 | 49.9152 | 49.8337 | 49.8081 | 49.8687 | 49.78 | 49.78 | 49.78 | 49.78 | 49.78 | 49.9706 | 49.78 | 49.78 | 49.78 | 49.78 | 49.78 | 49.78 | 49.78 | 49.78 | 49.78 | 49.78 | 49.78 | 49.78 | 50.003 | 49.78 | 49.78 | 49.78 | 49.78 | 49.78 | 50.0074 | 49.996 | 49.78 | 49.78 | 49.78 | 49.78 | 49.78 | 49.78 | 49.78 | 49.78 | 49.8402 | 50.0074 | 49.78 | 0.2274 | 3.085482 | 0.387 | 0.05742 | 49.811 | 0.00783 | 0.2500725 | 3.393113 | 30.07216 | 20.56621 | 0.002466109 | 633698 | 256.9627 | 247.3218
186 | 11.7194 | 49.8723 | 50.0934 | 50.1829 | 49.9189 | 49.9322 | 49.78 | 49.78 | 49.78 | 49.78 | 49.78 | 49.9195 | 49.7951 | 49.78 | 49.78 | 49.78 | 49.78 | 49.78 | 49.78 | 49.78 | 49.8206 | 49.8364 | 49.78 | 49.78 | 50.0962 | 49.78 | 49.78 | 49.78 | 49.8029 | 49.78 | 50.0533 | 50.0101 | 49.78 | 49.78 | 49.78 | 49.78 | 49.78 | 49.78 | 49.78 | 49.78 | 49.9108 | 50.1829 | 49.78 | 0.4029 | 5.466757 | 0.736 | 0.10174 | 49.838 | 0.01465 | 0.4430723 | 6.011836 | 30.07263 | 21.09603 | 0.002457656 | 633683 | 257.8404 | 247.9663
187 | 11.7955 | 49.8897 | 50.1079 | 49.9331 | 49.8555 | 49.8578 | 49.78 | 49.78 | 49.78 | 49.78 | 49.78 | 49.99 | 49.8177 | 49.78 | 49.78 | 49.78 | 49.78 | 49.78 | 49.78 | 49.78 | 49.8835 | 49.8229 | 49.78 | 49.78 | 50.017 | 49.78 | 49.78 | 49.8552 | 49.828 | 49.78 | 50.0197 | 49.9405 | 49.78 | 49.78 | 49.78 | 49.78 | 49.78 | 49.78 | 49.78 | 49.78 | 49.8889 | 50.1079 | 49.78 | 0.3279 | 4.449118 | 0.635 | 0.0828 | 49.83 | 0.01263 | 0.3605938 | 4.892725 | 30.07311 | 20.86833 | 0.002460161 | 633668 | 257.5718 | 247.7975
188 | 11.8716 | 49.8154 | 49.9946 | 50.0597 | 49.836 | 49.8405 | 49.78 | 49.78 | 49.78 | 49.78 | 49.78 | 49.943 | 49.78 | 49.78 | 49.78 | 49.78 | 49.78 | 49.78 | 49.78 | 49.78 | 49.9182 | 49.8536 | 49.78 | 49.78 | 49.9943 | 49.78 | 49.78 | 49.78 | 49.8342 | 49.78 | 50.0991 | 49.9904 | 49.78 | 49.78 | 49.78 | 49.78 | 49.78 | 49.78 | 49.78 | 49.78 | 49.8096 | 50.0991 | 49.78 | 0.3191 | 4.329715 | 0.585 | 0.08058 | 49.826 | 0.01162 | 0.3509173 | 4.761428 | 30.07358 | 20.84094 | 0.002461413 | 633653 | 257.4346 | 247.6727
189 | 11.9477 | 49.9546 | 50.1348 | 50.0359 | 49.8078 | 49.8837 | 49.78 | 49.78 | 49.78 | 49.78 | 49.78 | 49.9572 | 49.78 | 49.78 | 49.78 | 49.78 | 49.78 | 49.78 | 49.78 | 49.78 | 50.0158 | 49.7961 | 49.78 | 49.78 | 49.9158 | 49.78 | 49.78 | 49.78 | 49.8504 | 49.78 | 50.1225 | 50.0167 | 49.78 | 49.78 | 49.78 | 49.78 | 49.78 | 49.78 | 49.78 | 49.78 | 49.8742 | 50.1348 | 49.78 | 0.3548 | 4.814111 | 0.705 | 0.0896 | 49.836 | 0.01414 | 0.3901788 | 5.29415 | 30.07405 | 20.95153 | 0.002458282 | 633638 | 257.7564 | 247.9454
190 | 12.0238 | 49.839 | 49.9679 | 50.0634 | 49.8291 | 49.8231 | 49.78 | 49.78 | 49.78 | 49.78 | 49.78 | 49.9977 | 49.78 | 49.78 | 49.78 | 49.78 | 49.78 | 49.78 | 49.78 | 49.78 | 50.0182 | 49.8455 | 49.78 | 49.78 | 49.9409 | 49.78 | 49.78 | 49.7938 | 49.8499 | 49.78 | 50.0126 | 49.8928 | 49.78 | 49.78 | 49.78 | 49.78 | 49.78 | 49.78 | 49.78 | 49.78 | 49.803 | 50.0634 | 49.78 | 0.2834 | 3.845319 | 0.556 | 0.07156 | 49.824 | 0.01111 | 0.3116557 | 4.228707 | 30.07452 | 20.73576 | 0.00246204 | 633623 | 257.357 | 247.6411
191 | 12.0999 | 49.78 | 49.78 | 49.78 | 49.78 | 49.78 | 49.78 | 49.78 | 49.78 | 49.78 | 49.78 | 49.78 | 49.78 | 49.78 | 49.78 | 49.78 | 49.78 | 49.78 | 49.78 | 49.78 | 49.78 | 49.78 | 49.78 | 49.78 | 49.78 | 49.78 | 49.78 | 49.78 | 49.78 | 49.78 | 49.78 | 49.78 | 49.78 | 49.78 | 49.78 | 49.78 | 49.78 | 49.78 | 49.78 | 49.78 | 49.78 | 49.78 | 49.78 | 0 | 0 | 0 | 0 | 49.78 | 0 | 0 | 0 | 30.07499 | 19.92111 | 0.002475808 | 633608 | 255.9197 | 246.5635
192 | 12.176 | 49.8521 | 49.8126 | 49.78 | 49.78 | 49.78 | 49.78 | 49.78 | 49.78 | 49.78 | 49.78 | 49.9479 | 49.9587 | 49.8192 | 49.78 | 49.78 | 49.78 | 50.0157 | 49.7998 | 50.0528 | 50.2304 | 50.068 | 49.78 | 49.78 | 49.78 | 49.78 | 49.78 | 49.78 | 49.78 | 49.78 | 49.78 | 50.0745 | 50.0004 | 50.0564 | 49.8928 | 49.78 | 49.78 | 49.78 | 50.1227 | 49.8142 | 50.2115 | 50.2304 | 49.78 | 0.4504 | 6.111262 | 1.099 | 0.11374 | 49.867 | 0.02197 | 0.4953106 | 6.720632 | 30.07546 | 21.2552 | 0.002448572 | 633593 | 258.7602 | 248.8144
193 | 12.2521 | 49.7877 | 49.7892 | 49.78 | 49.78 | 49.78 | 49.78 | 49.78 | 49.78 | 49.78 | 49.78 | 49.9605 | 49.9354 | 49.78 | 49.78 | 49.78 | 49.78 | 49.8816 | 49.78 | 49.9682 | 50.1371 | 50.0099 | 49.78 | 49.78 | 49.78 | 49.78 | 49.78 | 49.78 | 49.78 | 49.78 | 49.78 | 49.9795 | 49.9061 | 49.9975 | 49.7966 | 49.78 | 49.78 | 49.78 | 50.0574 | 49.78 | 50.1456 | 50.1456 | 49.78 | 0.3656 | 4.960651 | 0.77 | 0.09232 | 49.841 | 0.0154 | 0.4020528 | 5.455262 | 30.07593 | 20.98725 | 0.002456717 | 633578 | 257.8963 | 248.0694
194 | 12.3282 | 49.78 | 49.78 | 49.78 | 49.78 | 49.78 | 49.78 | 49.78 | 49.78 | 49.78 | 49.78 | 50.0031 | 49.9683 | 49.7836 | 49.78 | 49.78 | 49.78 | 49.9119 | 49.78 | 49.9834 | 50.2344 | 50.0707 | 49.78 | 49.78 | 49.78 | 49.78 | 49.78 | 49.78 | 49.78 | 49.78 | 49.78 | 50.0204 | 49.9921 | 50.1311 | 49.9691 | 49.78 | 49.78 | 49.78 | 50.1086 | 49.8027 | 50.087 | 50.2344 | 49.78 | 0.4544 | 6.165536 | 0.997 | 0.11475 | 49.859 | 0.01995 | 0.4997094 | 6.780317 | 30.07641 | 21.26475 | 0.002451079 | 633563 | 258.4833 | 248.5342
195 | 12.4043 | 49.8435 | 49.8241 | 49.78 | 49.78 | 49.78 | 49.78 | 49.78 | 49.78 | 49.78 | 49.78 | 50.0714 | 49.9179 | 49.8853 | 49.78 | 49.8035 | 49.9378 | 50.0267 | 49.78 | 50.0442 | 50.2439 | 50.143 | 49.78 | 49.78 | 49.78 | 49.78 | 49.78 | 49.78 | 49.78 | 49.78 | 49.78 | 50.1497 | 50.1225 | 50.2214 | 50.0206 | 49.78 | 49.78 | 49.78 | 50.1564 | 49.8335 | 50.14 | 50.2439 | 49.78 | 0.4639 | 6.294437 | 1.377 | 0.11715 | 49.889 | 0.02752 | 0.510157 | 6.922076 | 30.07688 | 21.30715 | 0.002441678 | 633548.1 | 259.4724 | 249.5021
196 | 12.4804 | 49.7993 | 49.8203 | 49.78 | 49.78 | 49.78 | 49.78 | 49.78 | 49.78 | 49.78 | 49.78 | 50.0025 | 49.9281 | 49.8958 | 49.78 | 49.78 | 49.8682 | 49.9144 | 49.78 | 49.9395 | 50.17 | 50.0654 | 49.78 | 49.78 | 49.78 | 49.78 | 49.78 | 49.78 | 49.78 | 49.78 | 49.78 | 49.9781 | 50.0353 | 50.0946 | 49.9731 | 49.78 | 49.78 | 49.78 | 50.1101 | 49.78 | 50.1334 | 50.17 | 49.78 | 0.39 | 5.291723 | 1.029 | 0.09848 | 49.861 | 0.02045 | 0.4288851 | 5.819337 | 30.07735 | 21.07006 | 0.002450452 | 633533.1 | 258.5372 | 248.6725
197 | 12.5565 | 49.78 | 49.78 | 49.78 | 49.78 | 49.78 | 49.78 | 49.78 | 49.78 | 49.78 | 49.78 | 49.9852 | 49.8688 | 49.8763 | 49.78 | 49.78 | 49.78 | 49.8404 | 49.78 | 49.9391 | 50.1264 | 49.9766 | 49.78 | 49.78 | 49.78 | 49.78 | 49.78 | 49.78 | 49.78 | 49.78 | 49.78 | 49.8757 | 49.8993 | 50.1144 | 49.9561 | 49.78 | 49.78 | 49.78 | 50.0285 | 49.78 | 49.9775 | 50.1264 | 49.78 | 0.3464 | 4.700136 | 0.736 | 0.08747 | 49.838 | 0.01465 | 0.3809378 | 5.168762 | 30.07782 | 20.92994 | 0.002457656 | 633518.1 | 257.7733 | 247.9717
198 | 12.6326 | 49.78 | 49.78 | 49.78 | 49.78 | 49.78 | 49.78 | 49.78 | 49.78 | 49.78 | 49.78 | 49.9723 | 49.8967 | 49.828 | 49.78 | 49.78 | 49.78 | 49.823 | 49.78 | 49.881 | 50.0989 | 49.9843 | 49.78 | 49.78 | 49.78 | 49.78 | 49.78 | 49.78 | 49.78 | 49.78 | 49.78 | 49.8891 | 49.9483 | 50.0471 | 49.9276 | 49.78 | 49.78 | 49.78 | 49.9306 | 49.78 | 49.8437 | 50.0989 | 49.78 | 0.3189 | 4.327001 | 0.611 | 0.08053 | 49.828 | 0.01212 | 0.3506975 | 4.758447 | 30.07829 | 20.84445 | 0.002460787 | 633503.1 | 257.4392 | 247.6757
199 | 12.7087 | 49.78 | 49.78 | 49.78 | 49.78 | 49.78 | 49.78 | 49.78 | 49.78 | 49.78 | 49.78 | 50.033 | 49.8716 | 49.8347 | 49.78 | 49.78 | 49.78 | 49.8972 | 49.78 | 50.0569 | 50.1726 | 50.0644 | 49.78 | 49.78 | 49.78 | 49.78 | 49.78 | 49.78 | 49.78 | 49.78 | 49.78 | 49.8693 | 49.9362 | 50.0788 | 50.0007 | 49.78 | 49.78 | 49.78 | 50.0529 | 49.78 | 49.9296 | 50.1726 | 49.78 | 0.3926 | 5.327001 | 0.842 | 0.09914 | 49.847 | 0.01692 | 0.4317457 | 5.858151 | 30.07876 | 21.07299 | 0.002454838 | 633488.1 | 258.057 | 248.1924
200 | 12.7848 | 49.78 | 49.78 | 49.78 | 49.78 | 49.78 | 49.78 | 49.78 | 49.78 | 49.78 | 49.78 | 49.9755 | 49.8925 | 49.8538 | 49.78 | 49.78 | 49.78 | 49.8823 | 49.78 | 50.0097 | 50.205 | 50.1009 | 49.78 | 49.78 | 49.78 | 49.78 | 49.78 | 49.78 | 49.78 | 49.78 | 49.78 | 49.9284 | 49.9939 | 50.1369 | 50.0567 | 49.78 | 49.78 | 49.78 | 50.03 | 49.78 | 49.94 | 50.205 | 49.78 | 0.425 | 5.766621 | 0.907 | 0.10732 | 49.852 | 0.01818 | 0.4673756 | 6.341596 | 30.07924 | 21.17375 | 0.002453272 | 633473.1 | 258.2156 | 248.3068
201 | 12.8609 | 49.78 | 49.78 | 49.78 | 49.78 | 49.78 | 49.78 | 49.78 | 49.78 | 49.78 | 49.78 | 49.962 | 49.9233 | 49.8108 | 49.78 | 49.78 | 49.78 | 49.8961 | 49.78 | 50.0306 | 50.2682 | 50.0859 | 49.78 | 49.78 | 49.78 | 49.78 | 49.78 | 49.78 | 49.78 | 49.78 | 49.78 | 49.9402 | 50.0022 | 50.1414 | 50.0574 | 49.78 | 49.78 | 49.78 | 50.0157 | 49.78 | 49.9194 | 50.2682 | 49.78 | 0.4882 | 6.624152 | 0.923 | 0.12328 | 49.853 | 0.01843 | 0.5368775 | 7.284633 | 30.07971 | 21.36897 | 0.002452958 | 633458.1 | 258.2425 | 248.2487
202 | 12.937 | 49.78 | 49.78 | 49.78 | 49.78 | 49.78 | 49.78 | 49.78 | 49.78 | 49.78 | 49.78 | 49.9101 | 49.9098 | 49.8747 | 49.78 | 49.78 | 49.78 | 49.9107 | 49.78 | 49.9999 | 50.1911 | 50.1242 | 49.78 | 49.78 | 49.78 | 49.78 | 49.78 | 49.78 | 49.78 | 49.78 | 49.78 | 49.9136 | 49.9758 | 50.116 | 50.0333 | 49.78 | 49.78 | 49.78 | 50.0016 | 49.78 | 49.9125 | 50.1911 | 49.78 | 0.4111 | 5.578019 | 0.865 | 0.10381 | 49.848 | 0.01717 | 0.4520897 | 6.134189 | 30.08018 | 21.13043 | 0.002454524 | 633443.1 | 258.0716 | 248.182
203 | 13.0131 | 49.78 | 49.8045 | 49.78 | 49.78 | 49.78 | 49.78 | 49.78 | 49.78 | 49.78 | 49.78 | 49.9134 | 49.8655 | 49.9014 | 49.78 | 49.78 | 49.8388 | 49.9151 | 49.78 | 50.069 | 50.2661 | 50.1209 | 49.78 | 49.78 | 49.78 | 49.78 | 49.78 | 49.78 | 49.78 | 49.78 | 49.78 | 49.9537 | 50.0202 | 50.1278 | 50.0509 | 49.78 | 49.78 | 49.78 | 50.038 | 49.78 | 49.9935 | 50.2661 | 49.78 | 0.4861 | 6.595658 | 1.007 | 0.12275 | 49.86 | 0.0202 | 0.5345682 | 7.2533 | 30.08065 | 21.36612 | 0.002450766 | 633428.1 | 258.4613 | 248.4682
204 | 13.0892 | 49.78 | 49.8391 | 49.78 | 49.7933 | 49.78 | 49.78 | 49.78 | 49.78 | 49.78 | 49.78 | 49.9431 | 49.937 | 49.8557 | 49.78 | 49.78 | 49.7967 | 49.9147 | 49.78 | 50.035 | 50.2709 | 50.1273 | 49.78 | 49.78 | 49.78 | 49.78 | 49.78 | 49.78 | 49.78 | 49.78 | 49.78 | 49.9629 | 49.99 | 50.0963 | 50.0201 | 49.78 | 49.78 | 49.78 | 50.0006 | 49.78 | 49.9124 | 50.2709 | 49.78 | 0.4909 | 6.660787 | 0.955 | 0.12396 | 49.856 | 0.01919 | 0.539846 | 7.324912 | 30.08112 | 21.37965 | 0.002452019 | 633413.1 | 258.3231 | 248.3245
205 | 13.1653 | 49.78 | 49.8028 | 49.78 | 49.78 | 49.78 | 49.78 | 49.78 | 49.78 | 49.78 | 49.78 | 49.9675 | 49.9082 | 49.9367 | 49.78 | 49.78 | 49.8147 | 49.9649 | 49.78 | 50.1078 | 50.2722 | 50.1247 | 49.78 | 49.78 | 49.78 | 49.78 | 49.78 | 49.78 | 49.78 | 49.78 | 49.78 | 49.9941 | 49.9858 | 50.1374 | 50.0302 | 49.78 | 49.78 | 49.78 | 49.9917 | 49.78 | 49.9545 | 50.2722 | 49.78 | 0.4922 | 6.678426 | 1.043 | 0.12429 | 49.862 | 0.02071 | 0.5412763 | 7.344319 | 30.08159 | 21.3866 | 0.002450139 | 633398.1 | 258.5152 | 248.513
206 | 13.2414 | 49.78 | 49.8575 | 49.78 | 49.78 | 49.78 | 49.78 | 49.78 | 49.78 | 49.78 | 49.78 | 49.8956 | 49.8778 | 49.9427 | 49.78 | 49.78 | 49.8534 | 50.0437 | 49.808 | 50.097 | 50.2944 | 50.1076 | 49.78 | 49.78 | 49.78 | 49.78 | 49.78 | 49.78 | 49.78 | 49.78 | 49.78 | 49.9762 | 50.0098 | 50.1251 | 50.0192 | 49.78 | 49.78 | 49.78 | 50.0346 | 49.78 | 49.9999 | 50.2944 | 49.78 | 0.5144 | 6.979647 | 1.097 | 0.1299 | 49.867 | 0.02197 | 0.5656914 | 7.675596 | 30.08207 | 21.45834 | 0.002448572 | 633383.1 | 258.6744 | 248.6407
207 | 13.3175 | 49.78 | 49.8395 | 49.8034 | 49.7915 | 49.78 | 49.78 | 49.78 | 49.78 | 49.78 | 49.78 | 49.8983 | 49.8821 | 49.9121 | 49.78 | 49.78 | 49.8455 | 49.9852 | 49.7854 | 50.1373 | 50.2822 | 50.1214 | 49.78 | 49.78 | 49.78 | 49.78 | 49.78 | 49.78 | 49.78 | 49.78 | 49.7826 | 49.9744 | 50.0408 | 50.1179 | 50.0095 | 49.78 | 49.78 | 49.78 | 49.9729 | 49.78 | 49.9968 | 50.2822 | 49.78 | 0.5022 | 6.814111 | 1.064 | 0.12682 | 49.864 | 0.02121 | 0.5522753 | 7.493558 | 30.08254 | 21.41927 | 0.002449512 | 633368.1 | 258.569 | 248.5526
208 | 13.3936 | 49.7812 | 49.8931 | 49.7892 | 49.78 | 49.78 | 49.78 | 49.78 | 49.78 | 49.78 | 49.78 | 49.8919 | 49.8687 | 49.9447 | 49.78 | 49.78 | 49.88 | 50.0157 | 49.8168 | 50.1709 | 50.3215 | 50.112 | 49.78 | 49.78 | 49.78 | 49.78 | 49.78 | 49.78 | 49.78 | 49.78 | 49.8473 | 50.0043 | 50.0626 | 50.1368 | 50.0262 | 49.78 | 49.78 | 49.78 | 50.012 | 49.78 | 49.9709 | 50.3215 | 49.78 | 0.5415 | 7.347354 | 1.18 | 0.13674 | 49.873 | 0.02348 | 0.5954922 | 8.079948 | 30.08301 | 21.54677 | 0.002446692 | 633353.1 | 258.8609 | 248.7883
209 | 13.4697 | 49.78 | 49.9021 | 49.78 | 49.78 | 49.78 | 49.78 | 49.78 | 49.78 | 49.78 | 49.78 | 49.8915 | 49.9177 | 49.9113 | 49.78 | 49.78 | 49.9623 | 50.0605 | 49.8169 | 50.1274 | 50.3045 | 50.057 | 49.78 | 49.78 | 49.78 | 49.78 | 49.78 | 49.78 | 49.78 | 49.78 | 49.8259 | 50.1024 | 50.0431 | 50.1189 | 50.0445 | 49.78 | 49.78 | 49.78 | 50.0136 | 49.78 | 49.9689 | 50.3045 | 49.78 | 0.5245 | 7.116689 | 1.206 | 0.13245 | 49.875 | 0.02399 | 0.5767983 | 7.8263 | 30.08348 | 21.49446 | 0.002446066 | 633338.1 | 258.9211 | 248.871
210 | 13.5458 | 49.8024 | 49.9701 | 49.8268 | 49.788 | 49.78 | 49.78 | 49.78 | 49.78 | 49.78 | 49.78 | 49.9017 | 49.9239 | 49.921 | 49.78 | 49.78 | 49.963 | 50.0542 | 49.8092 | 50.1159 | 50.288 | 50.0706 | 49.78 | 49.78 | 49.78 | 49.78 | 49.78 | 49.78 | 49.78 | 49.78 | 49.7884 | 50.064 | 50.0405 | 50.1159 | 50.0042 | 49.78 | 49.78 | 49.78 | 50.0149 | 49.78 | 49.9857 | 50.288 | 49.78 | 0.508 | 6.892809 | 1.219 | 0.12828 | 49.876 | 0.02424 | 0.5586517 | 7.580078 | 30.08395 | 21.44354 | 0.002445752 | 633323.1 | 258.9482 | 248.9201
211 | 13.6219 | 49.7944 | 49.9354 | 49.7988 | 49.78 | 49.78 | 49.78 | 49.78 | 49.78 | 49.78 | 49.78 | 49.9123 | 49.9383 | 49.9718 | 49.78 | 49.78 | 49.9596 | 50.0038 | 49.78 | 50.0886 | 50.2448 | 50.06 | 49.78 | 49.78 | 49.78 | 49.78 | 49.78 | 49.78 | 49.78 | 49.78 | 49.78 | 50.0021 | 49.9811 | 50.0587 | 49.986 | 49.78 | 49.78 | 49.78 | 50.026 | 49.78 | 50.0099 | 50.2448 | 49.78 | 0.4648 | 6.306649 | 1.112 | 0.11737 | 49.868 | 0.02222 | 0.5111439 | 6.935467 | 30.08442 | 21.3063 | 0.002448259 | 633308.1 | 258.6769 | 248.7092
212 | 13.698 | 49.7926 | 49.9302 | 49.78 | 49.78 | 49.78 | 49.78 | 49.78 | 49.78 | 49.78 | 49.78 | 49.9694 | 49.9578 | 49.9912 | 49.78 | 49.78 | 49.9481 | 50.036 | 49.8254 | 50.0874 | 50.2471 | 50.0658 | 49.78 | 49.78 | 49.78 | 49.78 | 49.78 | 49.78 | 49.78 | 49.78 | 49.8237 | 49.9828 | 50.0784 | 50.1165 | 50.0034 | 49.8147 | 49.78 | 49.78 | 50.0337 | 49.78 | 50.0504 | 50.2471 | 49.78 | 0.4671 | 6.337856 | 1.246 | 0.11795 | 49.879 | 0.025 | 0.5136729 | 6.969782 | 30.0849 | 21.31844 | 0.002444812 | 633293.1 | 259.0355 | 249.0615
213 | 13.7741 | 49.8144 | 49.9603 | 49.8247 | 49.78 | 49.78 | 49.78 | 49.78 | 49.78 | 49.78 | 49.78 | 50.0127 | 49.9629 | 49.9983 | 49.78 | 49.78 | 49.9473 | 50.0705 | 49.8169 | 50.1472 | 50.2629 | 50.0744 | 49.78 | 49.78 | 49.78 | 49.78 | 49.78 | 49.78 | 49.78 | 49.78 | 49.8186 | 50.06 | 50.0331 | 50.0709 | 50.0321 | 49.8109 | 49.78 | 49.78 | 50.0752 | 49.78 | 50.027 | 50.2629 | 49.78 | 0.4829 | 6.552239 | 1.337 | 0.12194 | 49.886 | 0.02677 | 0.5310484 | 7.205541 | 30.08537 | 21.37068 | 0.002442618 | 633278.1 | 259.262 | 249.2647
214 | 13.8502 | 49.8193 | 49.9725 | 49.8062 | 49.78 | 49.78 | 49.78 | 49.78 | 49.78 | 49.78 | 49.78 | 50.0211 | 49.9685 | 50.002 | 49.78 | 49.78 | 49.8928 | 50.088 | 49.8266 | 50.1489 | 50.2962 | 50.101 | 49.78 | 49.78 | 49.78 | 49.78 | 49.78 | 49.78 | 49.78 | 49.78 | 49.8446 | 50.013 | 49.9881 | 50.0676 | 49.9938 | 49.8167 | 49.78 | 49.78 | 50.0964 | 49.78 | 50.0637 | 50.2962 | 49.78 | 0.5162 | 7.004071 | 1.339 | 0.13035 | 49.886 | 0.02677 | 0.5676691 | 7.70243 | 30.08584 | 21.47485 | 0.002442618 | 633263.1 | 259.2559 | 249.2133
215 | 13.9263 | 49.8393 | 49.9156 | 49.78 | 49.78 | 49.78 | 49.78 | 49.78 | 49.78 | 49.78 | 49.78 | 49.9989 | 49.9483 | 49.9856 | 49.78 | 49.78 | 49.9174 | 50.0717 | 49.812 | 50.0955 | 50.2751 | 50.0353 | 49.78 | 49.78 | 49.78 | 49.78 | 49.78 | 49.78 | 49.78 | 49.78 | 49.866 | 50.0757 | 50.0447 | 50.0455 | 50.0072 | 49.832 | 49.78 | 49.78 | 50.0725 | 49.78 | 50.0816 | 50.2751 | 49.78 | 0.4951 | 6.717775 | 1.298 | 0.12502 | 49.883 | 0.02601 | 0.5444645 | 7.387578 | 30.08631 | 21.40799 | 0.002443558 | 633248.1 | 259.15 | 249.1368
216 | 14.0024 | 49.8289 | 49.9485 | 49.78 | 49.78 | 49.78 | 49.78 | 49.78 | 49.78 | 49.78 | 49.78 | 50.0161 | 49.9668 | 49.8896 | 49.78 | 49.78 | 49.9357 | 50.0885 | 49.7894 | 50.1081 | 50.2058 | 50.0423 | 49.78 | 49.78 | 49.78 | 49.78 | 49.78 | 49.78 | 49.78 | 49.78 | 49.8495 | 50.0174 | 50.0645 | 50.0262 | 49.9876 | 49.8126 | 49.78 | 49.78 | 50.056 | 49.78 | 50.0689 | 50.2058 | 49.78 | 0.4258 | 5.777476 | 1.229 | 0.10752 | 49.877 | 0.02449 | 0.4682546 | 6.353522 | 30.08678 | 21.19213 | 0.002445439 | 633233.1 | 258.9446 | 249.0257
217 | 14.0785 | 49.8437 | 49.928 | 49.78 | 49.78 | 49.78 | 49.78 | 49.78 | 49.78 | 49.78 | 49.78 | 50.04 | 49.9542 | 49.9197 | 49.78 | 49.78 | 49.9286 | 50.0796 | 49.8191 | 50.0978 | 50.2689 | 50.1023 | 49.78 | 49.78 | 49.78 | 49.78 | 49.78 | 49.78 | 49.78 | 49.78 | 49.8645 | 50.0325 | 50.0365 | 49.996 | 49.9559 | 49.78 | 49.78 | 49.78 | 50.1373 | 49.78 | 50.1197 | 50.2689 | 49.78 | 0.4889 | 6.63365 | 1.294 | 0.12346 | 49.882 | 0.02576 | 0.5376486 | 7.295096 | 30.08725 | 21.38894 | 0.002443872 | 633218.1 | 259.1045 | 249.0997
218 | 14.1546 | 49.8678 | 49.9908 | 49.78 | 49.78 | 49.78 | 49.78 | 49.78 | 49.78 | 49.78 | 49.78 | 50.0169 | 49.9343 | 49.9035 | 49.78 | 49.78 | 50.0054 | 50.0818 | 49.7885 | 50.1092 | 50.2447 | 50.0402 | 49.78 | 49.78 | 49.78 | 49.78 | 49.78 | 49.78 | 49.78 | 49.78 | 49.8888 | 50.0545 | 50.0557 | 50.0122 | 49.9687 | 49.789 | 49.78 | 49.78 | 50.0968 | 49.78 | 50.1477 | 50.2447 | 49.78 | 0.4647 | 6.305292 | 1.323 | 0.11735 | 49.885 | 0.02651 | 0.511036 | 6.934003 | 30.08773 | 21.3156 | 0.002442932 | 633203.1 | 259.198 | 249.2248
219 | 14.2307 | 49.8756 | 50.0043 | 49.78 | 49.78 | 49.78 | 49.78 | 49.78 | 49.78 | 49.78 | 49.78 | 50.0427 | 49.9648 | 49.9377 | 49.78 | 49.78 | 49.9651 | 50.0394 | 49.78 | 50.0689 | 50.1961 | 50.0256 | 49.78 | 49.78 | 49.78 | 49.78 | 49.78 | 49.78 | 49.78 | 49.78 | 49.8653 | 50.0268 | 49.9859 | 50.0166 | 49.932 | 49.7904 | 49.78 | 49.78 | 50.0584 | 49.78 | 50.1134 | 50.1961 | 49.78 | 0.4161 | 5.645862 | 1.225 | 0.10507 | 49.877 | 0.02449 | 0.4575872 | 6.208782 | 30.0882 | 21.16356 | 0.002445439 | 633188.1 | 258.9262 | 249.0198
220 | 14.3068 | 49.8918 | 49.9875 | 49.78 | 49.78 | 49.78 | 49.78 | 49.78 | 49.78 | 49.78 | 49.78 | 50.0035 | 49.9669 | 49.9047 | 49.78 | 49.78 | 49.9664 | 49.9961 | 49.7837 | 50.134 | 50.2575 | 50.0815 | 49.78 | 49.78 | 49.78 | 49.78 | 49.78 | 49.78 | 49.78 | 49.78 | 49.8648 | 49.9863 | 49.9818 | 49.9728 | 49.9246 | 49.7862 | 49.78 | 49.78 | 50.1342 | 49.78 | 50.1632 | 50.2575 | 49.78 | 0.4775 | 6.478969 | 1.257 | 0.12058 | 49.879 | 0.025 | 0.5251114 | 7.124985 | 30.08867 | 21.35328 | 0.002444812 | 633173.1 | 258.9864 | 248.9974
221 | 14.3829 | 49.8421 | 50.0171 | 49.7824 | 49.78 | 49.78 | 49.78 | 49.78 | 49.78 | 49.78 | 49.78 | 50.0799 | 49.9668 | 49.9064 | 49.78 | 49.78 | 50.013 | 50.0044 | 49.7931 | 50.0699 | 50.1891 | 50.0519 | 49.78 | 49.78 | 49.78 | 49.78 | 49.78 | 49.78 | 49.78 | 49.78 | 49.8677 | 50.0281 | 49.9816 | 49.971 | 49.9581 | 49.7815 | 49.78 | 49.78 | 50.0881 | 49.78 | 50.1139 | 50.1891 | 49.78 | 0.4091 | 5.550882 | 1.237 | 0.10331 | 49.878 | 0.02475 | 0.4498923 | 6.104373 | 30.08914 | 21.14336 | 0.002445125 | 633158.1 | 258.9471 | 249.0494
222 | 14.459 | 49.8679 | 50.0094 | 49.7804 | 49.78 | 49.78 | 49.78 | 49.78 | 49.78 | 49.78 | 49.78 | 50.0364 | 49.9631 | 49.943 | 49.78 | 49.78 | 49.9249 | 49.9509 | 49.8161 | 50.0878 | 50.2016 | 50.0586 | 49.78 | 49.78 | 49.78 | 49.78 | 49.78 | 49.78 | 49.78 | 49.78 | 49.8337 | 49.9926 | 49.9836 | 49.9731 | 49.9221 | 49.7863 | 49.78 | 49.78 | 50.0615 | 49.78 | 50.1739 | 50.2016 | 49.78 | 0.4216 | 5.720488 | 1.193 | 0.10646 | 49.874 | 0.02374 | 0.4636361 | 6.290856 | 30.08961 | 21.18003 | 0.002446379 | 633143.1 | 258.8083 | 248.895
223 | 14.5351 | 49.8647 | 49.9733 | 49.78 | 49.78 | 49.78 | 49.78 | 49.78 | 49.78 | 49.78 | 49.78 | 49.9575 | 49.9681 | 49.916 | 49.78 | 49.78 | 49.9009 | 50.0051 | 49.7925 | 50.1348 | 50.243 | 50.0528 | 49.78 | 49.78 | 49.78 | 49.78 | 49.78 | 49.78 | 49.78 | 49.78 | 49.7983 | 49.9514 | 49.9376 | 49.9232 | 49.8692 | 49.78 | 49.78 | 49.78 | 50.0829 | 49.78 | 50.2048 | 50.243 | 49.78 | 0.463 | 6.282225 | 1.12 | 0.11692 | 49.869 | 0.02247 | 0.5091662 | 6.908633 | 30.09008 | 21.30518 | 0.002447946 | 633128.1 | 258.6365 | 248.6694
224 | 14.6112 | 49.893 | 49.9189 | 49.78 | 49.78 | 49.78 | 49.78 | 49.78 | 49.78 | 49.78 | 49.78 | 49.9372 | 49.9902 | 49.901 | 49.78 | 49.78 | 49.9364 | 49.9643 | 49.7962 | 50.1052 | 50.2145 | 50.0265 | 49.78 | 49.78 | 49.78 | 49.78 | 49.78 | 49.78 | 49.78 | 49.78 | 49.8565 | 50.0113 | 49.9935 | 49.9382 | 49.9184 | 49.78 | 49.78 | 49.78 | 50.0824 | 49.78 | 50.1584 | 50.2145 | 49.78 | 0.4345 | 5.895522 | 1.141 | 0.10972 | 49.87 | 0.02273 | 0.4778233 | 6.483355 | 30.09056 | 21.21839 | 0.002447632 | 633113.1 | 258.6635 | 248.734
225 | 14.6873 | 49.8681 | 49.9608 | 49.78 | 49.78 | 49.78 | 49.78 | 49.78 | 49.78 | 49.78 | 49.78 | 50.0017 | 49.9719 | 49.8536 | 49.78 | 49.78 | 49.9065 | 49.9776 | 49.7806 | 50.0998 | 50.2205 | 50.0309 | 49.78 | 49.78 | 49.78 | 49.78 | 49.78 | 49.78 | 49.78 | 49.78 | 49.8207 | 50.0069 | 49.983 | 49.9602 | 49.8995 | 49.78 | 49.78 | 49.78 | 50.0627 | 49.78 | 50.1741 | 50.2205 | 49.78 | 0.4405 | 5.976934 | 1.121 | 0.11124 | 49.869 | 0.02247 | 0.4844235 | 6.57291 | 30.09103 | 21.23667 | 0.002447946 | 633098.1 | 258.6242 | 248.6869
226 | 14.7634 | 49.8923 | 49.9557 | 49.78 | 49.78 | 49.78 | 49.78 | 49.78 | 49.78 | 49.78 | 49.78 | 50.0239 | 50.0067 | 49.8857 | 49.78 | 49.78 | 49.8681 | 49.9435 | 49.7862 | 50.1024 | 50.2153 | 50.031 | 49.78 | 49.78 | 49.78 | 49.78 | 49.78 | 49.78 | 49.78 | 49.78 | 49.8168 | 49.959 | 49.9771 | 49.9535 | 49.8897 | 49.7813 | 49.78 | 49.78 | 50.0989 | 49.78 | 50.2024 | 50.2153 | 49.78 | 0.4353 | 5.906377 | 1.13 | 0.10992 | 49.869 | 0.02247 | 0.4787022 | 6.495281 | 30.0915 | 21.22108 | 0.002447946 | 633083.1 | 258.6181 | 248.6876
227 | 14.8395 | 49.8765 | 49.977 | 49.78 | 49.78 | 49.78 | 49.78 | 49.78 | 49.78 | 49.78 | 49.78 | 50.0006 | 50.0667 | 49.9465 | 49.78 | 49.78 | 49.9057 | 49.9463 | 49.7938 | 50.0774 | 50.2317 | 50.0105 | 49.78 | 49.78 | 49.78 | 49.78 | 49.78 | 49.78 | 49.78 | 49.78 | 49.8415 | 50.0622 | 49.9966 | 49.9697 | 49.9391 | 49.7901 | 49.78 | 49.78 | 50.0953 | 49.78 | 50.1905 | 50.2317 | 49.78 | 0.4517 | 6.128901 | 1.234 | 0.11406 | 49.878 | 0.02475 | 0.4967369 | 6.739986 | 30.09197 | 21.27556 | 0.002445125 | 633068.1 | 258.9103 | 248.9553
228 | 14.9156 | 49.909 | 49.9652 | 49.78 | 49.78 | 49.78 | 49.78 | 49.78 | 49.78 | 49.78 | 49.78 | 50.0457 | 50.0691 | 49.952 | 49.78 | 49.78 | 49.8742 | 49.9539 | 49.8032 | 50.1265 | 50.2087 | 50.0248 | 49.78 | 49.78 | 49.78 | 49.78 | 49.78 | 49.78 | 49.78 | 49.78 | 49.8102 | 49.9868 | 49.9993 | 49.9708 | 49.903 | 49.78 | 49.78 | 49.78 | 50.085 | 49.78 | 50.1826 | 50.2087 | 49.78 | 0.4287 | 5.816825 | 1.213 | 0.10826 | 49.876 | 0.02424 | 0.4714468 | 6.396836 | 30.09244 | 21.20454 | 0.002445752 | 633053.1 | 258.8378 | 248.9138
229 | 14.9917 | 49.8696 | 49.9736 | 49.78 | 49.78 | 49.78 | 49.78 | 49.78 | 49.78 | 49.78 | 49.78 | 50.0123 | 50.046 | 49.9344 | 49.78 | 49.78 | 49.868 | 49.9505 | 49.8401 | 50.1612 | 50.2377 | 50.0538 | 49.78 | 49.78 | 49.78 | 49.78 | 49.78 | 49.78 | 49.78 | 49.78 | 49.7965 | 49.9669 | 50.0146 | 49.9823 | 49.9446 | 49.7938 | 49.78 | 49.78 | 50.0878 | 49.78 | 50.222 | 50.2377 | 49.78 | 0.4577 | 6.210312 | 1.247 | 0.11558 | 49.879 | 0.025 | 0.5033371 | 6.82954 | 30.09291 | 21.29512 | 0.002444812 | 633038.1 | 258.9312 | 248.9676
230 | 15.0678 | 49.8893 | 49.947 | 49.78 | 49.78 | 49.78 | 49.78 | 49.78 | 49.78 | 49.78 | 49.78 | 49.9647 | 50.0429 | 49.8971 | 49.78 | 49.78 | 49.9334 | 49.9857 | 49.8062 | 50.0991 | 50.2187 | 50.0007 | 49.78 | 49.78 | 49.78 | 49.78 | 49.78 | 49.78 | 49.78 | 49.78 | 49.8089 | 50.0132 | 50.0184 | 50.0197 | 49.9396 | 49.78 | 49.78 | 49.78 | 50.0917 | 49.78 | 50.1713 | 50.2187 | 49.78 | 0.4387 | 5.95251 | 1.206 | 0.11078 | 49.875 | 0.02399 | 0.4824418 | 6.546022 | 30.09339 | 21.23538 | 0.002446066 | 633023.1 | 258.7924 | 248.8551
231 | 15.1439 | 49.9045 | 49.956 | 49.78 | 49.78 | 49.78 | 49.78 | 49.78 | 49.78 | 49.78 | 49.78 | 49.9529 | 50.0373 | 49.8967 | 49.78 | 49.78 | 49.9605 | 49.9423 | 49.813 | 50.1154 | 50.2043 | 49.9935 | 49.78 | 49.78 | 49.78 | 49.78 | 49.78 | 49.78 | 49.78 | 49.78 | 49.825 | 50.0222 | 50.0246 | 49.9813 | 49.9723 | 49.78 | 49.78 | 49.78 | 50.0933 | 49.78 | 50.1558 | 50.2043 | 49.78 | 0.4243 | 5.757123 | 1.207 | 0.10715 | 49.875 | 0.02399 | 0.4666085 | 6.331187 | 30.09386 | 21.19168 | 0.002446066 | 633008.1 | 258.7862 | 248.868
232 | 15.22 | 49.9135 | 49.9611 | 49.78 | 49.78 | 49.78 | 49.78 | 49.78 | 49.78 | 49.78 | 49.78 | 49.9178 | 49.9682 | 49.8746 | 49.78 | 49.78 | 49.9223 | 49.9924 | 49.8304 | 50.1399 | 50.2748 | 50.0299 | 49.78 | 49.78 | 49.78 | 49.78 | 49.78 | 49.78 | 49.78 | 49.78 | 49.8259 | 50.0151 | 50.0143 | 50.0038 | 49.9518 | 49.8152 | 49.78 | 49.78 | 50.1201 | 49.78 | 50.2099 | 50.2748 | 49.78 | 0.4948 | 6.713704 | 1.255 | 0.12495 | 49.879 | 0.025 | 0.5441369 | 7.383133 | 30.09433 | 21.41104 | 0.002444812 | 632993.1 | 258.9128 | 248.8989
233 | 15.2961 | 49.8707 | 49.9083 | 49.78 | 49.78 | 49.78 | 49.78 | 49.78 | 49.78 | 49.78 | 49.78 | 49.9804 | 50.0352 | 49.9407 | 49.78 | 49.78 | 49.9319 | 49.9706 | 49.78 | 50.099 | 50.2011 | 50.0443 | 49.78 | 49.78 | 49.78 | 49.78 | 49.78 | 49.78 | 49.78 | 49.78 | 49.8444 | 50.0294 | 50.0284 | 50.0146 | 49.9605 | 49.8162 | 49.78 | 49.78 | 50.1033 | 49.78 | 50.1756 | 50.2011 | 49.78 | 0.4211 | 5.713704 | 1.24 | 0.10634 | 49.878 | 0.02475 | 0.4630887 | 6.283428 | 30.0948 | 21.18386 | 0.002445125 | 632978.1 | 258.8735 | 248.9584
234 | 15.3722 | 49.8429 | 49.9493 | 49.78 | 49.78 | 49.78 | 49.78 | 49.78 | 49.78 | 49.78 | 49.78 | 49.9897 | 50.046 | 49.9504 | 49.78 | 49.8212 | 49.9617 | 50.0106 | 49.7866 | 50.1532 | 50.2318 | 50.006 | 49.78 | 49.78 | 49.78 | 49.78 | 49.78 | 49.78 | 49.78 | 49.78 | 49.8016 | 50.0179 | 50.0205 | 50.0432 | 49.9881 | 49.8366 | 49.78 | 49.78 | 50.1808 | 49.8027 | 50.1579 | 50.2318 | 49.78 | 0.4518 | 6.130258 | 1.336 | 0.11409 | 49.886 | 0.02677 | 0.4968488 | 6.741503 | 30.09527 | 21.28161 | 0.002442618 | 632963.1 | 259.1331 | 249.1748
235 | 15.4483 | 49.8768 | 49.9435 | 49.78 | 49.78 | 49.78 | 49.78 | 49.78 | 49.78 | 49.78 | 49.78 | 50.0246 | 50.0826 | 49.9866 | 49.78 | 49.7829 | 49.9232 | 50.013 | 49.8275 | 50.1576 | 50.237 | 50.0526 | 49.78 | 49.78 | 49.78 | 49.78 | 49.78 | 49.78 | 49.78 | 49.78 | 49.78 | 50.0219 | 50.0237 | 50.0455 | 50.0262 | 49.8766 | 49.78 | 49.78 | 50.1782 | 49.7992 | 50.1926 | 50.237 | 49.78 | 0.457 | 6.200814 | 1.417 | 0.1154 | 49.892 | 0.02828 | 0.502566 | 6.819078 | 30.09574 | 21.30052 | 0.002440737 | 632948.1 | 259.3266 | 249.3596
236 | 15.5244 | 49.9128 | 49.8879 | 49.78 | 49.78 | 49.78 | 49.78 | 49.78 | 49.78 | 49.78 | 49.78 | 50.0254 | 50.0813 | 49.9502 | 49.78 | 49.7931 | 49.9421 | 50.038 | 49.8579 | 50.1231 | 50.212 | 50.072 | 49.78 | 49.78 | 49.78 | 49.78 | 49.78 | 49.78 | 49.78 | 49.78 | 49.8192 | 49.991 | 50.0315 | 50.0887 | 50.0298 | 49.8725 | 49.78 | 49.78 | 50.1528 | 49.78 | 50.1951 | 50.212 | 49.78 | 0.432 | 5.861601 | 1.418 | 0.10909 | 49.892 | 0.02828 | 0.4750745 | 6.446059 | 30.09622 | 21.2241 | 0.002440737 | 632933.1 | 259.3205 | 249.3867
237 | 15.6005 | 49.8891 | 49.9456 | 49.78 | 49.78 | 49.78 | 49.78 | 49.78 | 49.78 | 49.78 | 49.78 | 50.076 | 50.096 | 49.9601 | 49.78 | 49.78 | 49.9141 | 50.013 | 49.7965 | 50.1369 | 50.227 | 50.0941 | 49.78 | 49.78 | 49.78 | 49.78 | 49.78 | 49.78 | 49.78 | 49.78 | 49.7977 | 50.0077 | 50.0133 | 50.1107 | 50.0151 | 49.8955 | 49.78 | 49.78 | 50.1051 | 49.7912 | 50.2148 | 50.227 | 49.78 | 0.447 | 6.065129 | 1.425 | 0.11288 | 49.893 | 0.02854 | 0.491571 | 6.669892 | 30.09669 | 21.27084 | 0.002440424 | 632918.1 | 259.3476 | 249.3935
238 | 15.6766 | 49.8721 | 49.9184 | 49.78 | 49.78 | 49.78 | 49.78 | 49.78 | 49.78 | 49.78 | 49.78 | 50.0502 | 50.0694 | 49.9401 | 49.78 | 49.78 | 49.9115 | 49.9749 | 49.8065 | 50.1551 | 50.2553 | 50.0845 | 49.78 | 49.78 | 49.78 | 49.78 | 49.78 | 49.78 | 49.78 | 49.78 | 49.7991 | 50.0038 | 50.0446 | 50.0988 | 50.0381 | 49.8734 | 49.78 | 49.78 | 50.1747 | 49.8247 | 50.2015 | 50.2553 | 49.78 | 0.4753 | 6.449118 | 1.425 | 0.12002 | 49.893 | 0.02854 | 0.5226903 | 7.092134 | 30.09716 | 21.35848 | 0.002440424 | 632903.1 | 259.3415 | 249.3492
239 | 15.7527 | 49.8456 | 49.9284 | 49.78 | 49.78 | 49.78 | 49.78 | 49.78 | 49.78 | 49.78 | 49.78 | 49.9945 | 50.0913 | 49.9209 | 49.78 | 49.8125 | 49.9718 | 49.9973 | 49.8275 | 50.1037 | 50.2435 | 50.0754 | 49.78 | 49.78 | 49.78 | 49.78 | 49.78 | 49.78 | 49.78 | 49.78 | 49.78 | 50.0208 | 50.0629 | 50.118 | 50.0578 | 49.8538 | 49.78 | 49.78 | 50.1551 | 49.8019 | 50.2163 | 50.2435 | 49.78 | 0.4635 | 6.289009 | 1.425 | 0.11704 | 49.893 | 0.02854 | 0.5097136 | 6.91606 | 30.09763 | 21.32233 | 0.002440424 | 632888.1 | 259.3353 | 249.3588
240 | 15.8288 | 49.862 | 49.9445 | 49.78 | 49.78 | 49.78 | 49.78 | 49.78 | 49.78 | 49.78 | 49.78 | 49.9531 | 50.0527 | 49.8796 | 49.78 | 49.78 | 49.9351 | 49.925 | 49.7987 | 50.1148 | 50.2581 | 50.0586 | 49.78 | 49.78 | 49.78 | 49.78 | 49.78 | 49.78 | 49.78 | 49.78 | 49.78 | 49.9701 | 50.0193 | 50.0752 | 50.0183 | 49.8482 | 49.78 | 49.78 | 50.0766 | 49.7878 | 50.2001 | 50.2581 | 49.78 | 0.4781 | 6.48711 | 1.254 | 0.12073 | 49.879 | 0.025 | 0.5257706 | 7.13393 | 30.0981 | 21.36184 | 0.002444812 | 632873.1 | 258.8637 | 248.8713
241 | 15.9049 | 49.7989 | 49.9162 | 49.78 | 49.78 | 49.78 | 49.78 | 49.78 | 49.78 | 49.78 | 49.78 | 49.9761 | 50.0743 | 49.8981 | 49.78 | 49.78 | 49.8744 | 49.9456 | 49.78 | 50.0612 | 50.2045 | 50.0879 | 49.78 | 49.78 | 49.78 | 49.78 | 49.78 | 49.78 | 49.78 | 49.78 | 49.78 | 49.9467 | 49.9609 | 50.0563 | 49.9654 | 49.8297 | 49.78 | 49.78 | 50.0966 | 49.8064 | 50.178 | 50.2045 | 49.78 | 0.4245 | 5.759837 | 1.152 | 0.1072 | 49.871 | 0.02298 | 0.4668282 | 6.334169 | 30.09857 | 21.19391 | 0.002447319 | 632858.1 | 258.5924 | 248.6737
242 | 15.981 | 49.7888 | 49.902 | 49.78 | 49.78 | 49.78 | 49.78 | 49.78 | 49.78 | 49.78 | 49.78 | 49.9994 | 50.0939 | 49.9122 | 49.78 | 49.78 | 49.8829 | 49.9136 | 49.7861 | 50.0681 | 50.2158 | 50.0625 | 49.78 | 49.78 | 49.78 | 49.78 | 49.78 | 49.78 | 49.78 | 49.78 | 49.78 | 49.9641 | 49.9819 | 50.0804 | 50.029 | 49.8587 | 49.78 | 49.78 | 50.0909 | 49.78 | 50.1695 | 50.2158 | 49.78 | 0.4358 | 5.913161 | 1.191 | 0.11005 | 49.874 | 0.02374 | 0.4792536 | 6.502762 | 30.09905 | 21.23006 | 0.002446379 | 632843.1 | 258.6856 | 248.751
243 | 16.0571 | 49.7803 | 49.9318 | 49.78 | 49.78 | 49.78 | 49.78 | 49.78 | 49.78 | 49.78 | 49.78 | 49.9946 | 50.0439 | 49.8974 | 49.78 | 49.78 | 49.8965 | 49.9257 | 49.78 | 50.1119 | 50.2646 | 50.0332 | 49.78 | 49.78 | 49.78 | 49.78 | 49.78 | 49.78 | 49.78 | 49.78 | 49.78 | 49.9301 | 49.9925 | 50.0562 | 50.0103 | 49.8405 | 49.78 | 49.78 | 50.0819 | 49.7892 | 50.161 | 50.2646 | 49.78 | 0.4846 | 6.575305 | 1.172 | 0.12237 | 49.873 | 0.02348 | 0.5329182 | 7.230911 | 30.09952 | 21.38043 | 0.002446692 | 632828.1 | 258.6464 | 248.6465
244 | 16.1332 | 49.7848 | 49.9373 | 49.78 | 49.78 | 49.78 | 49.78 | 49.78 | 49.78 | 49.78 | 49.78 | 49.9623 | 50.01 | 49.9408 | 49.78 | 49.78 | 49.8178 | 49.925 | 49.7915 | 50.1826 | 50.2994 | 50.1085 | 49.78 | 49.78 | 49.78 | 49.78 | 49.78 | 49.78 | 49.78 | 49.78 | 49.78 | 49.9234 | 49.9866 | 50.1287 | 50.0431 | 49.8377 | 49.78 | 49.78 | 50.1203 | 49.7913 | 50.1643 | 50.2994 | 49.78 | 0.5194 | 7.04749 | 1.247 | 0.13116 | 49.879 | 0.025 | 0.5711889 | 7.750189 | 30.09999 | 21.49197 | 0.002444812 | 632813.1 | 258.8392 | 248.7904
245 | 16.2093 | 49.78 | 49.8871 | 49.78 | 49.78 | 49.78 | 49.78 | 49.78 | 49.78 | 49.78 | 49.78 | 49.9665 | 50.0488 | 49.9343 | 49.78 | 49.78 | 49.8369 | 49.9817 | 49.8018 | 50.1534 | 50.2689 | 50.0775 | 49.78 | 49.78 | 49.78 | 49.78 | 49.78 | 49.78 | 49.78 | 49.78 | 49.78 | 49.9614 | 50.027 | 50.1348 | 50.0167 | 49.852 | 49.78 | 49.78 | 50.0696 | 49.78 | 50.1542 | 50.2689 | 49.78 | 0.4889 | 6.63365 | 1.239 | 0.12346 | 49.878 | 0.02475 | 0.5376486 | 7.295096 | 30.10046 | 21.39661 | 0.002445125 | 632798.1 | 258.7999 | 248.7926
246 | 16.2854 | 49.791 | 49.8977 | 49.78 | 49.78 | 49.78 | 49.78 | 49.78 | 49.78 | 49.78 | 49.78 | 49.9392 | 50.0934 | 49.8996 | 49.78 | 49.78 | 49.8325 | 49.9735 | 49.7929 | 50.1451 | 50.2637 | 50.0287 | 49.78 | 49.78 | 49.78 | 49.78 | 49.78 | 49.78 | 49.78 | 49.78 | 49.78 | 49.9621 | 49.9895 | 50.1374 | 50.0588 | 49.8193 | 49.78 | 49.78 | 50.0377 | 49.78 | 50.1664 | 50.2637 | 49.78 | 0.4837 | 6.563094 | 1.2 | 0.12215 | 49.875 | 0.02399 | 0.5319313 | 7.217521 | 30.10093 | 21.3795 | 0.002446066 | 632783.1 | 258.6943 | 248.6947
247 | 16.3615 | 49.8128 | 49.9245 | 49.78 | 49.78 | 49.78 | 49.78 | 49.78 | 49.78 | 49.78 | 49.78 | 49.9715 | 50.0473 | 49.9649 | 49.78 | 49.78 | 49.8517 | 49.9928 | 49.8064 | 50.1923 | 50.311 | 50.0806 | 49.78 | 49.78 | 49.78 | 49.78 | 49.78 | 49.78 | 49.78 | 49.78 | 49.78 | 49.9585 | 49.9908 | 50.1037 | 50.0293 | 49.8695 | 49.78 | 49.78 | 50.0617 | 49.78 | 50.1893 | 50.311 | 49.78 | 0.531 | 7.204885 | 1.305 | 0.13409 | 49.883 | 0.02601 | 0.5839458 | 7.923281 | 30.1014 | 21.53116 | 0.002443558 | 632768.1 | 258.9536 | 248.8875
248 | 16.4376 | 49.7918 | 49.9374 | 49.78 | 49.78 | 49.78 | 49.78 | 49.78 | 49.78 | 49.78 | 49.78 | 49.9393 | 50.0466 | 49.9246 | 49.78 | 49.78 | 49.8421 | 49.9798 | 49.8306 | 50.1432 | 50.2635 | 50.0704 | 49.78 | 49.78 | 49.78 | 49.78 | 49.78 | 49.78 | 49.78 | 49.78 | 49.78 | 49.9644 | 49.9973 | 50.1119 | 50.0035 | 49.8819 | 49.78 | 49.78 | 50.0722 | 49.78 | 50.1662 | 50.2635 | 49.78 | 0.4835 | 6.56038 | 1.244 | 0.12209 | 49.878 | 0.02475 | 0.5317076 | 7.214486 | 30.10188 | 21.38084 | 0.002445125 | 632753.1 | 258.7815 | 248.7811
249 | 16.5137 | 49.78 | 49.8843 | 49.78 | 49.78 | 49.78 | 49.78 | 49.78 | 49.78 | 49.78 | 49.78 | 49.9779 | 50.0866 | 49.9956 | 49.78 | 49.78 | 49.8251 | 49.9612 | 49.78 | 50.0795 | 50.1916 | 50.0803 | 49.78 | 49.78 | 49.78 | 49.78 | 49.78 | 49.78 | 49.78 | 49.78 | 49.78 | 49.995 | 49.9926 | 50.1111 | 50.0055 | 49.8482 | 49.78 | 49.78 | 50.0561 | 49.78 | 50.1103 | 50.1916 | 49.78 | 0.4116 | 5.584803 | 1.178 | 0.10394 | 49.873 | 0.02348 | 0.452641 | 6.141669 | 30.10235 | 21.15812 | 0.002446692 | 632738.2 | 258.6096 | 248.7065
250 | 16.5898 | 49.813 | 49.8795 | 49.78 | 49.78 | 49.78 | 49.78 | 49.78 | 49.78 | 49.78 | 49.78 | 50.0026 | 50.0997 | 50.0032 | 49.78 | 49.78 | 49.8105 | 49.9792 | 49.7813 | 50.1614 | 50.2417 | 50.0868 | 49.78 | 49.78 | 49.78 | 49.78 | 49.78 | 49.78 | 49.78 | 49.78 | 49.78 | 49.9441 | 49.986 | 50.1098 | 50.0108 | 49.8588 | 49.78 | 49.78 | 50.114 | 49.78 | 50.1823 | 50.2417 | 49.78 | 0.4617 | 6.264586 | 1.275 | 0.11659 | 49.881 | 0.0255 | 0.5077359 | 6.889225 | 30.10282 | 21.31532 | 0.002444185 | 632723.2 | 258.8687 | 248.8966
251 | 16.6659 | 49.7861 | 49.8984 | 49.78 | 49.78 | 49.78 | 49.78 | 49.78 | 49.78 | 49.78 | 49.78 | 49.9683 | 50.0669 | 49.9673 | 49.78 | 49.78 | 49.884 | 49.9717 | 49.8074 | 50.1454 | 50.2588 | 50.0649 | 49.78 | 49.78 | 49.78 | 49.78 | 49.78 | 49.78 | 49.78 | 49.78 | 49.78 | 49.9282 | 49.974 | 50.062 | 50.0035 | 49.8942 | 49.78 | 49.78 | 50.1245 | 49.78 | 50.1939 | 50.2588 | 49.78 | 0.4788 | 6.496608 | 1.254 | 0.12091 | 49.879 | 0.025 | 0.5265417 | 7.144392 | 30.10329 | 21.36769 | 0.002444812 | 632708.2 | 258.7962 | 248.8015
252 | 16.742 | 49.78 | 49.8042 | 49.78 | 49.78 | 49.78 | 49.78 | 49.78 | 49.78 | 49.78 | 49.78 | 50.0046 | 50.0991 | 49.955 | 49.78 | 49.78 | 49.9006 | 49.9462 | 49.7803 | 50.1174 | 50.2308 | 50.0376 | 49.78 | 49.78 | 49.78 | 49.78 | 49.78 | 49.78 | 49.78 | 49.78 | 49.78 | 49.9329 | 49.9826 | 50.1129 | 50.0559 | 49.9129 | 49.78 | 49.78 | 50.1502 | 49.78 | 50.1436 | 50.2308 | 49.78 | 0.4508 | 6.116689 | 1.238 | 0.11384 | 49.878 | 0.02475 | 0.4957501 | 6.726595 | 30.10376 | 21.28113 | 0.002445125 | 632693.2 | 258.7569 | 248.7999
253 | 16.8181 | 49.78 | 49.8818 | 49.78 | 49.78 | 49.78 | 49.78 | 49.78 | 49.78 | 49.78 | 49.78 | 49.9731 | 50.0605 | 49.9115 | 49.78 | 49.7898 | 49.8779 | 49.9998 | 49.7864 | 50.1946 | 50.234 | 50.1222 | 49.78 | 49.78 | 49.78 | 49.78 | 49.78 | 49.78 | 49.78 | 49.78 | 49.78 | 49.9679 | 49.9824 | 50.1566 | 50.066 | 49.9279 | 49.78 | 49.78 | 50.1404 | 49.7858 | 50.1384 | 50.234 | 49.78 | 0.454 | 6.160109 | 1.323 | 0.11465 | 49.885 | 0.02651 | 0.4992699 | 6.774354 | 30.10423 | 21.29429 | 0.002442932 | 632678.2 | 258.9832 | 249.0198
254 | 16.8942 | 49.78 | 49.8627 | 49.78 | 49.78 | 49.78 | 49.78 | 49.78 | 49.78 | 49.78 | 49.78 | 49.9413 | 50.0588 | 49.9456 | 49.78 | 49.8144 | 49.9415 | 50.0604 | 49.8401 | 50.1371 | 50.2965 | 50.0626 | 49.78 | 49.78 | 49.78 | 49.78 | 49.78 | 49.78 | 49.78 | 49.78 | 49.78 | 50.0144 | 50.0287 | 50.1287 | 50.1543 | 49.9451 | 49.78 | 49.78 | 50.1205 | 49.78 | 50.1236 | 50.2965 | 49.78 | 0.5165 | 7.008141 | 1.405 | 0.13043 | 49.891 | 0.02803 | 0.5680007 | 7.706929 | 30.10471 | 21.49141 | 0.002441051 | 632663.2 | 259.1766 | 249.1271
255 | 16.9703 | 49.78 | 49.8697 | 49.78 | 49.78 | 49.78 | 49.78 | 49.78 | 49.78 | 49.78 | 49.78 | 49.9927 | 50.0752 | 49.9592 | 49.78 | 49.826 | 49.9496 | 50.0674 | 49.843 | 50.1719 | 50.2076 | 50.0927 | 49.78 | 49.78 | 49.78 | 49.78 | 49.78 | 49.78 | 49.78 | 49.78 | 49.78 | 49.9501 | 50.0457 | 50.1474 | 50.1349 | 49.9675 | 49.78 | 49.78 | 50.1542 | 49.78 | 50.1605 | 50.2076 | 49.78 | 0.4276 | 5.8019 | 1.449 | 0.10798 | 49.895 | 0.02904 | 0.4702362 | 6.38041 | 30.10518 | 21.21823 | 0.002439797 | 632648.2 | 259.3036 | 249.3724
256 | 17.0464 | 49.8128 | 49.8875 | 49.78 | 49.78 | 49.788 | 49.78 | 49.78 | 49.78 | 49.78 | 49.78 | 50.0091 | 50.0885 | 49.9691 | 49.78 | 49.7897 | 49.908 | 50.1021 | 49.8336 | 50.1219 | 50.2312 | 50.0336 | 49.78 | 49.78 | 49.78 | 49.78 | 49.78 | 49.78 | 49.78 | 49.78 | 49.78 | 49.9753 | 50.033 | 50.1375 | 50.0912 | 49.9638 | 49.78 | 49.78 | 50.1228 | 49.78 | 50.1729 | 50.2312 | 49.78 | 0.4512 | 6.122117 | 1.417 | 0.11394 | 49.892 | 0.02828 | 0.4961896 | 6.732558 | 30.10565 | 21.28966 | 0.002440737 | 632633.2 | 259.1976 | 249.2356
257 | 17.1225 | 49.809 | 49.9618 | 49.7935 | 49.78 | 49.78 | 49.78 | 49.78 | 49.78 | 49.78 | 49.78 | 50.0002 | 50.1138 | 49.9875 | 49.78 | 49.9146 | 49.9952 | 50.0678 | 49.8729 | 50.1604 | 50.2358 | 50.041 | 49.78 | 49.78 | 49.7835 | 49.78 | 49.78 | 49.78 | 49.78 | 49.78 | 49.78 | 49.9864 | 50.0488 | 50.1964 | 50.1521 | 49.9913 | 49.78 | 49.78 | 50.1572 | 49.78 | 50.2086 | 50.2358 | 49.78 | 0.4558 | 6.184532 | 1.615 | 0.1151 | 49.908 | 0.03232 | 0.5012476 | 6.801188 | 30.10612 | 21.31099 | 0.002435721 | 632618.2 | 259.7252 | 249.7526
258 | 17.1986 | 49.7925 | 49.9077 | 49.7868 | 49.78 | 49.78 | 49.78 | 49.78 | 49.78 | 49.78 | 49.78 | 50.0693 | 50.139 | 49.9688 | 49.78 | 49.845 | 49.9164 | 50.0619 | 49.8606 | 50.1422 | 50.2517 | 50.0939 | 49.78 | 49.78 | 49.7843 | 49.78 | 49.78 | 49.78 | 49.78 | 49.78 | 49.78 | 49.9988 | 50.0247 | 50.138 | 50.1373 | 50.0212 | 49.78 | 49.78 | 50.2016 | 49.7822 | 50.1871 | 50.2517 | 49.78 | 0.4717 | 6.400271 | 1.569 | 0.11911 | 49.904 | 0.03131 | 0.5187309 | 7.038412 | 30.10659 | 21.35874 | 0.002436975 | 632603.2 | 259.5854 | 249.5924
259 | 17.2747 | 49.7971 | 49.8766 | 49.8111 | 49.78 | 49.78 | 49.78 | 49.78 | 49.78 | 49.78 | 49.78 | 49.9843 | 50.0838 | 49.9158 | 49.78 | 49.8153 | 49.9159 | 50.0492 | 49.879 | 50.1518 | 50.2943 | 50.1244 | 49.78 | 49.78 | 49.8203 | 49.78 | 49.78 | 49.78 | 49.78 | 49.78 | 49.78 | 49.9797 | 50.0044 | 50.121 | 50.1236 | 49.9759 | 49.78 | 49.78 | 50.1724 | 49.78 | 50.1802 | 50.2943 | 49.78 | 0.5143 | 6.97829 | 1.488 | 0.12987 | 49.898 | 0.0298 | 0.5655796 | 7.674078 | 30.10706 | 21.48921 | 0.002438856 | 632588.2 | 259.379 | 249.3299
260 | 17.3508 | 49.8001 | 49.8837 | 49.78 | 49.78 | 49.78 | 49.78 | 49.78 | 49.78 | 49.78 | 49.78 | 50.0111 | 50.0357 | 49.9824 | 49.78 | 49.8836 | 49.9066 | 50.0825 | 49.8338 | 50.1798 | 50.2026 | 50.1153 | 49.78 | 49.78 | 49.78 | 49.78 | 49.78 | 49.78 | 49.78 | 49.78 | 49.78 | 49.9806 | 50.0459 | 50.1248 | 50.0902 | 49.9799 | 49.78 | 49.78 | 50.1448 | 49.78 | 50.1854 | 50.2026 | 49.78 | 0.4226 | 5.734057 | 1.473 | 0.10672 | 49.896 | 0.02929 | 0.4647387 | 6.305817 | 30.10754 | 21.20505 | 0.002439483 | 632573.2 | 259.3062 | 249.3807
261 | 17.4269 | 49.78 | 49.8928 | 49.7924 | 49.78 | 49.78 | 49.78 | 49.78 | 49.78 | 49.78 | 49.78 | 50.0051 | 50.0619 | 50.0073 | 49.78 | 49.899 | 49.9583 | 50.0879 | 49.873 | 50.1417 | 50.2014 | 50.0668 | 49.78 | 49.78 | 49.78 | 49.78 | 49.78 | 49.78 | 49.78 | 49.78 | 49.7991 | 50.0004 | 50.064 | 50.1838 | 50.1121 | 49.9676 | 49.78 | 49.78 | 50.1372 | 49.78 | 50.2288 | 50.2288 | 49.78 | 0.4488 | 6.089552 | 1.546 | 0.11333 | 49.902 | 0.03081 | 0.4935487 | 6.696726 | 30.10801 | 21.28821 | 0.002437602 | 632558.2 | 259.5002 | 249.538
262 | 17.503 | 49.806 | 49.8933 | 49.7876 | 49.78 | 49.78 | 49.78 | 49.78 | 49.78 | 49.78 | 49.78 | 49.9565 | 50.0579 | 49.9255 | 49.78 | 49.8972 | 49.9561 | 50.0882 | 49.8728 | 50.1771 | 50.2353 | 50.1046 | 49.78 | 49.78 | 49.78 | 49.78 | 49.78 | 49.78 | 49.78 | 49.78 | 49.78 | 49.9977 | 50.0626 | 50.1049 | 50.0726 | 49.965 | 49.78 | 49.78 | 50.1773 | 49.8095 | 50.2267 | 50.2353 | 49.78 | 0.4553 | 6.177748 | 1.519 | 0.11497 | 49.9 | 0.0303 | 0.5006963 | 6.793708 | 30.10848 | 21.30771 | 0.002438229 | 632543.2 | 259.4273 | 249.4569
263 | 17.5791 | 49.8023 | 49.9272 | 49.8257 | 49.78 | 49.78 | 49.78 | 49.78 | 49.78 | 49.78 | 49.78 | 49.9372 | 50.0335 | 49.9812 | 49.78 | 49.8732 | 50.0103 | 50.0995 | 49.8835 | 50.1137 | 50.2485 | 50.032 | 49.78 | 49.78 | 49.7964 | 49.78 | 49.78 | 49.78 | 49.78 | 49.78 | 49.7892 | 49.9894 | 50.0522 | 50.094 | 50.0626 | 49.9549 | 49.78 | 49.78 | 50.1258 | 49.8024 | 50.1805 | 50.2485 | 49.78 | 0.4685 | 6.356852 | 1.481 | 0.11831 | 49.897 | 0.02955 | 0.5152151 | 6.990706 | 30.10895 | 21.34751 | 0.00243917 | 632528.2 | 259.3211 | 249.3337
264 | 17.6552 | 49.8163 | 49.9127 | 49.78 | 49.78 | 49.78 | 49.78 | 49.78 | 49.78 | 49.78 | 49.78 | 49.9654 | 50.0698 | 49.9795 | 49.78 | 49.8737 | 49.8876 | 50.0944 | 49.8391 | 50.1003 | 50.1835 | 50.0019 | 49.78 | 49.78 | 49.78 | 49.78 | 49.78 | 49.78 | 49.78 | 49.78 | 49.78 | 50.0288 | 50.0487 | 50.1284 | 50.0181 | 49.9506 | 49.78 | 49.78 | 50.0938 | 49.78 | 50.1914 | 50.1914 | 49.78 | 0.4114 | 5.58209 | 1.382 | 0.10389 | 49.889 | 0.02752 | 0.4524213 | 6.138688 | 30.10942 | 21.16928 | 0.002441678 | 632513.2 | 259.0486 | 249.1394
265 | 17.7313 | 49.8152 | 49.9102 | 49.7806 | 49.78 | 49.78 | 49.78 | 49.78 | 49.78 | 49.78 | 49.78 | 49.9963 | 50.0556 | 50.006 | 49.78 | 49.8562 | 49.9067 | 50.0681 | 49.8882 | 50.1474 | 50.2333 | 50.0465 | 49.78 | 49.78 | 49.78 | 49.78 | 49.78 | 49.78 | 49.78 | 49.78 | 49.78 | 49.9694 | 50.0283 | 50.0696 | 50.0368 | 49.9336 | 49.78 | 49.78 | 50.115 | 49.78 | 50.2241 | 50.2333 | 49.78 | 0.4533 | 6.150611 | 1.421 | 0.11447 | 49.892 | 0.02828 | 0.4984988 | 6.763892 | 30.10989 | 21.29913 | 0.002440737 | 632498.2 | 259.1423 | 249.1764
266 | 17.8074 | 49.8773 | 49.9402 | 49.78 | 49.78 | 49.78 | 49.78 | 49.78 | 49.78 | 49.78 | 49.78 | 49.913 | 50.0118 | 49.9661 | 49.78 | 49.853 | 49.9395 | 50.057 | 49.8759 | 50.1677 | 50.2482 | 50.0556 | 49.78 | 49.78 | 49.78 | 49.78 | 49.78 | 49.78 | 49.78 | 49.78 | 49.78 | 50.015 | 49.9918 | 50.0713 | 50.0368 | 49.8978 | 49.78 | 49.78 | 50.1239 | 49.78 | 50.2425 | 50.2482 | 49.78 | 0.4682 | 6.352782 | 1.414 | 0.11823 | 49.892 | 0.02828 | 0.5148835 | 6.986207 | 30.11037 | 21.34545 | 0.002440737 | 632483.2 | 259.1361 | 249.1501
267 | 17.8835 | 49.7937 | 49.9382 | 49.78 | 49.78 | 49.78 | 49.78 | 49.78 | 49.78 | 49.78 | 49.78 | 50.0152 | 50.076 | 49.9514 | 49.78 | 49.7971 | 49.8787 | 50.0323 | 49.851 | 50.1394 | 50.2136 | 50.0567 | 49.78 | 49.78 | 49.78 | 49.78 | 49.78 | 49.78 | 49.78 | 49.78 | 49.7863 | 49.991 | 50.0062 | 50.0476 | 50.0139 | 49.9157 | 49.78 | 49.78 | 50.1086 | 49.78 | 50.2334 | 50.2334 | 49.78 | 0.4534 | 6.151967 | 1.345 | 0.11449 | 49.886 | 0.02677 | 0.4986067 | 6.765356 | 30.11084 | 21.29754 | 0.002442618 | 632468.2 | 258.9304 | 248.9658
268 | 17.9596 | 49.8457 | 49.8776 | 49.78 | 49.78 | 49.78 | 49.78 | 49.78 | 49.78 | 49.78 | 49.78 | 49.9743 | 50.037 | 49.9563 | 49.78 | 49.78 | 49.8017 | 50.0314 | 49.8491 | 50.17 | 50.2385 | 50.0752 | 49.78 | 49.78 | 49.78 | 49.78 | 49.78 | 49.78 | 49.78 | 49.78 | 49.7876 | 49.9923 | 50.003 | 50.043 | 50.0064 | 49.911 | 49.78 | 49.78 | 50.1073 | 49.78 | 50.2023 | 50.2385 | 49.78 | 0.4585 | 6.221167 | 1.295 | 0.11578 | 49.882 | 0.02576 | 0.5042161 | 6.841467 | 30.11131 | 21.31188 | 0.002443872 | 632453.2 | 258.7915 | 248.821
269 | 18.0357 | 49.8287 | 49.9039 | 49.78 | 49.78 | 49.78 | 49.78 | 49.78 | 49.78 | 49.78 | 49.78 | 49.9525 | 50.0569 | 49.9396 | 49.78 | 49.7878 | 49.8649 | 50.0944 | 49.8702 | 50.1519 | 50.2155 | 50.0076 | 49.78 | 49.78 | 49.78 | 49.78 | 49.78 | 49.78 | 49.78 | 49.78 | 49.78 | 49.9738 | 50.0212 | 50.0211 | 49.9836 | 49.9271 | 49.78 | 49.78 | 50.1225 | 49.8242 | 50.2221 | 50.2221 | 49.78 | 0.4421 | 5.998643 | 1.321 | 0.11164 | 49.884 | 0.02626 | 0.4861814 | 6.596762 | 30.11178 | 21.26262 | 0.002443245 | 632438.2 | 258.8517 | 248.9025
270 | 18.1118 | 49.8122 | 49.8925 | 49.78 | 49.78 | 49.78 | 49.78 | 49.78 | 49.78 | 49.78 | 49.78 | 49.9462 | 50.058 | 49.9031 | 49.78 | 49.7959 | 49.8739 | 50.0257 | 49.845 | 50.1255 | 50.2222 | 50.0165 | 49.78 | 49.78 | 49.78 | 49.78 | 49.78 | 49.78 | 49.78 | 49.78 | 49.78 | 49.9673 | 49.9757 | 50.0126 | 50.0461 | 49.9149 | 49.78 | 49.78 | 50.1129 | 49.78 | 50.2465 | 50.2465 | 49.78 | 0.4665 | 6.329715 | 1.258 | 0.1178 | 49.879 | 0.025 | 0.5130137 | 6.960837 | 30.11225 | 21.33597 | 0.002444812 | 632423.2 | 258.6797 | 248.699
271 | 18.1879 | 49.7843 | 49.8708 | 49.78 | 49.78 | 49.78 | 49.78 | 49.78 | 49.78 | 49.78 | 49.78 | 49.9467 | 49.9816 | 49.9107 | 49.78 | 49.78 | 49.78 | 49.9871 | 49.8083 | 50.1214 | 50.2096 | 50.0368 | 49.78 | 49.78 | 49.78 | 49.78 | 49.78 | 49.78 | 49.78 | 49.78 | 49.78 | 49.9664 | 49.9701 | 50.0053 | 49.9622 | 49.9073 | 49.78 | 49.78 | 50.1088 | 49.78 | 50.1741 | 50.2096 | 49.78 | 0.4296 | 5.829037 | 1.106 | 0.10848 | 49.867 | 0.02197 | 0.4724337 | 6.410226 | 30.11272 | 21.21776 | 0.002448572 | 632408.2 | 258.2763 | 248.3481
272 | 18.264 | 49.8124 | 49.8859 | 49.78 | 49.78 | 49.78 | 49.78 | 49.78 | 49.78 | 49.78 | 49.78 | 49.9705 | 50.0794 | 49.9341 | 49.78 | 49.78 | 49.7982 | 49.9471 | 49.8164 | 50.1019 | 50.241 | 50.0274 | 49.78 | 49.78 | 49.78 | 49.78 | 49.78 | 49.78 | 49.78 | 49.78 | 49.78 | 49.9641 | 50.0021 | 49.9945 | 50.0614 | 49.9276 | 49.78 | 49.78 | 50.1395 | 49.78 | 50.2038 | 50.241 | 49.78 | 0.461 | 6.255088 | 1.225 | 0.11641 | 49.877 | 0.02449 | 0.5069648 | 6.878763 | 30.11319 | 21.31879 | 0.002445439 | 632393.2 | 258.6011 | 248.6282
273 | 18.3401 | 49.8114 | 49.8972 | 49.78 | 49.78 | 49.78 | 49.78 | 49.78 | 49.78 | 49.78 | 49.78 | 49.9711 | 50.0491 | 49.9395 | 49.78 | 49.78 | 49.8396 | 49.9904 | 49.8148 | 50.0937 | 50.2218 | 50.0514 | 49.78 | 49.78 | 49.78 | 49.78 | 49.78 | 49.78 | 49.78 | 49.78 | 49.78 | 49.94 | 49.982 | 50.0149 | 50.0062 | 49.9514 | 49.78 | 49.78 | 50.1049 | 49.78 | 50.2038 | 50.2218 | 49.78 | 0.4418 | 5.994573 | 1.217 | 0.11156 | 49.876 | 0.02424 | 0.4858498 | 6.592263 | 30.11367 | 21.25962 | 0.002445752 | 632378.2 | 258.5618 | 248.6147
274 | 18.4162 | 49.8435 | 49.8992 | 49.78 | 49.78 | 49.78 | 49.78 | 49.78 | 49.78 | 49.78 | 49.78 | 49.9 | 49.9824 | 49.8825 | 49.78 | 49.78 | 49.8628 | 50.0107 | 49.7968 | 50.108 | 50.2665 | 50.0881 | 49.78 | 49.78 | 49.78 | 49.78 | 49.78 | 49.78 | 49.78 | 49.78 | 49.78 | 49.9311 | 49.9276 | 49.9953 | 50.0185 | 49.928 | 49.78 | 49.78 | 50.1574 | 49.78 | 50.23 | 50.2665 | 49.78 | 0.4865 | 6.601085 | 1.2 | 0.12285 | 49.875 | 0.02399 | 0.5350077 | 7.259263 | 30.11414 | 21.39758 | 0.002446066 | 632363.2 | 258.5226 | 248.5156
275 | 18.4923 | 49.8572 | 49.8711 | 49.78 | 49.78 | 49.78 | 49.78 | 49.78 | 49.78 | 49.78 | 49.78 | 49.9201 | 50.0081 | 49.8734 | 49.78 | 49.8278 | 49.91 | 50.0234 | 49.8144 | 50.0928 | 50.2525 | 50.076 | 49.78 | 49.78 | 49.7931 | 49.78 | 49.78 | 49.78 | 49.78 | 49.78 | 49.78 | 49.989 | 49.9795 | 50.043 | 50.0598 | 49.9676 | 49.78 | 49.78 | 50.1437 | 49.8071 | 50.2082 | 50.2525 | 49.78 | 0.4725 | 6.411126 | 1.311 | 0.11932 | 49.884 | 0.02626 | 0.5196139 | 7.050392 | 30.11461 | 21.35834 | 0.002443245 | 632348.2 | 258.8149 | 248.8242
276 | 18.5684 | 49.8342 | 49.8808 | 49.78 | 49.78 | 49.78 | 49.78 | 49.78 | 49.78 | 49.78 | 49.78 | 49.9868 | 50.0361 | 49.945 | 49.78 | 49.9083 | 49.8802 | 50.0368 | 49.8335 | 50.1182 | 50.2067 | 50.0285 | 49.78 | 49.78 | 49.7902 | 49.78 | 49.78 | 49.78 | 49.78 | 49.78 | 49.78 | 49.9706 | 49.9959 | 50.0548 | 50.1047 | 50.0101 | 49.78 | 49.78 | 50.2019 | 49.8309 | 50.1869 | 50.2067 | 49.78 | 0.4267 | 5.789688 | 1.413 | 0.10775 | 49.892 | 0.02828 | 0.4692454 | 6.366966 | 30.11508 | 21.22119 | 0.002440737 | 632333.2 | 259.0747 | 249.1428
277 | 18.6445 | 49.8816 | 49.8505 | 49.78 | 49.78 | 49.78 | 49.78 | 49.78 | 49.78 | 49.78 | 49.78 | 49.9489 | 49.9626 | 49.918 | 49.78 | 49.8517 | 49.9041 | 50.0635 | 49.8623 | 50.1854 | 50.2767 | 50.0992 | 49.78 | 49.78 | 49.8146 | 49.78 | 49.78 | 49.78 | 49.78 | 49.78 | 49.78 | 49.9675 | 49.9886 | 50.0434 | 50.0894 | 50.0308 | 49.78 | 49.78 | 50.2499 | 49.8806 | 50.2349 | 50.2767 | 49.78 | 0.4967 | 6.739484 | 1.497 | 0.12543 | 49.898 | 0.0298 | 0.5462264 | 7.411485 | 30.11555 | 21.44023 | 0.002438856 | 632318.2 | 259.2683 | 249.2408
278 | 18.7206 | 49.8693 | 49.8766 | 49.7879 | 49.78 | 49.78 | 49.78 | 49.78 | 49.78 | 49.78 | 49.78 | 49.9736 | 49.9968 | 49.9519 | 49.78 | 49.9379 | 49.8812 | 50.0907 | 49.8935 | 50.1853 | 50.2407 | 50.1127 | 49.78 | 49.78 | 49.811 | 49.78 | 49.78 | 49.78 | 49.78 | 49.78 | 49.78 | 50.0084 | 49.9899 | 50.08 | 50.0841 | 49.9786 | 49.78 | 49.78 | 50.2646 | 49.8828 | 50.2706 | 50.2706 | 49.78 | 0.4906 | 6.656716 | 1.587 | 0.12389 | 49.905 | 0.03157 | 0.5395183 | 7.320466 | 30.11602 | 21.42456 | 0.002436662 | 632303.2 | 259.4957 | 249.4743
279 | 18.7967 | 49.8523 | 49.8598 | 49.78 | 49.78 | 49.78 | 49.78 | 49.78 | 49.78 | 49.78 | 49.78 | 49.9749 | 50.0746 | 49.9541 | 49.78 | 49.8606 | 49.9183 | 50.0421 | 49.8482 | 50.1007 | 50.2272 | 50.0089 | 49.78 | 49.78 | 49.8089 | 49.78 | 49.78 | 49.78 | 49.78 | 49.78 | 49.78 | 50.0194 | 50.034 | 50.0458 | 50.0872 | 49.9843 | 49.78 | 49.78 | 50.1925 | 49.8572 | 50.2473 | 50.2473 | 49.78 | 0.4673 | 6.34057 | 1.463 | 0.118 | 49.896 | 0.02929 | 0.5138927 | 6.972763 | 30.1165 | 21.34872 | 0.002439483 | 632288.2 | 259.1894 | 249.2018
280 | 18.8728 | 49.8845 | 49.8954 | 49.78 | 49.78 | 49.78 | 49.78 | 49.78 | 49.78 | 49.78 | 49.78 | 50.0546 | 50.0437 | 50.0092 | 49.78 | 49.8906 | 49.9139 | 50.0818 | 49.8911 | 50.1828 | 50.2729 | 50.0947 | 49.78 | 49.78 | 49.8459 | 49.78 | 49.78 | 49.78 | 49.78 | 49.78 | 49.78 | 50.0155 | 50.0237 | 50.0681 | 50.1017 | 50.0357 | 49.78 | 49.78 | 50.2648 | 49.8928 | 50.2804 | 50.2804 | 49.78 | 0.5004 | 6.789688 | 1.7 | 0.12636 | 49.914 | 0.03384 | 0.5502936 | 7.466671 | 30.11697 | 21.45966 | 0.002433839 | 632273.2 | 259.7843 | 249.7469
281 | 18.9489 | 49.8827 | 49.9255 | 49.78 | 49.78 | 49.78 | 49.78 | 49.78 | 49.78 | 49.78 | 49.78 | 49.998 | 50.0226 | 49.9916 | 49.78 | 49.9152 | 49.9045 | 50.0746 | 49.889 | 50.1497 | 50.2853 | 50.0274 | 49.78 | 49.78 | 49.8291 | 49.78 | 49.78 | 49.78 | 49.78 | 49.78 | 49.78 | 50.004 | 50.0499 | 50.0922 | 50.0877 | 50.016 | 49.78 | 49.78 | 50.1937 | 49.8593 | 50.2808 | 50.2853 | 49.78 | 0.5053 | 6.856174 | 1.615 | 0.1276 | 49.908 | 0.03232 | 0.5556832 | 7.5398 | 30.11744 | 21.47273 | 0.002435721 | 632258.2 | 259.5774 | 249.535
282 | 19.025 | 49.8924 | 49.8574 | 49.78 | 49.78 | 49.78 | 49.78 | 49.78 | 49.78 | 49.78 | 49.78 | 49.9802 | 50.088 | 49.9357 | 49.78 | 49.8983 | 49.9265 | 50.0186 | 49.8732 | 50.1703 | 50.266 | 50.053 | 49.78 | 49.78 | 49.7852 | 49.78 | 49.78 | 49.78 | 49.78 | 49.78 | 49.78 | 50.0105 | 50.0209 | 50.1031 | 50.0987 | 49.9489 | 49.78 | 49.78 | 50.2119 | 49.9107 | 50.2936 | 50.2936 | 49.78 | 0.5136 | 6.968792 | 1.572 | 0.1297 | 49.904 | 0.03131 | 0.5648124 | 7.663669 | 30.11791 | 21.49734 | 0.002436975 | 632243.2 | 259.4377 | 249.3849
283 | 19.1011 | 49.8233 | 49.8312 | 49.78 | 49.78 | 49.78 | 49.78 | 49.78 | 49.78 | 49.78 | 49.78 | 49.9552 | 49.9938 | 49.9337 | 49.78 | 49.7989 | 49.8285 | 49.9631 | 49.8672 | 50.1286 | 50.2558 | 49.9973 | 49.78 | 49.78 | 49.7958 | 49.78 | 49.78 | 49.78 | 49.78 | 49.78 | 49.78 | 49.9521 | 50.0321 | 50.0671 | 50.0178 | 49.8976 | 49.78 | 49.78 | 50.1831 | 49.8419 | 50.2629 | 50.2629 | 49.78 | 0.4829 | 6.552239 | 1.282 | 0.12194 | 49.881 | 0.0255 | 0.5310484 | 7.205541 | 30.11838 | 21.39199 | 0.002444185 | 632228.2 | 258.6662 | 248.6613
284 | 19.1772 | 49.8641 | 49.8653 | 49.78 | 49.78 | 49.78 | 49.78 | 49.78 | 49.78 | 49.78 | 49.78 | 49.9692 | 50.0574 | 49.964 | 49.78 | 49.8525 | 49.8577 | 50.0464 | 49.8824 | 50.1562 | 50.2552 | 50.0466 | 49.78 | 49.78 | 49.78 | 49.78 | 49.78 | 49.78 | 49.78 | 49.78 | 49.78 | 50.0143 | 50.0103 | 50.0754 | 50.0559 | 49.926 | 49.78 | 49.78 | 50.179 | 49.8658 | 50.2754 | 50.2754 | 49.78 | 0.4954 | 6.721845 | 1.463 | 0.1251 | 49.896 | 0.02929 | 0.5447961 | 7.392078 | 30.11885 | 21.43766 | 0.002439483 | 632213.2 | 259.1586 | 249.1325
285 | 19.2533 | 49.8487 | 49.9149 | 49.78 | 49.78 | 49.78 | 49.78 | 49.78 | 49.78 | 49.78 | 49.78 | 49.9061 | 50.0217 | 49.9383 | 49.78 | 49.8284 | 49.8781 | 49.9837 | 49.8687 | 50.1135 | 50.2616 | 50.0048 | 49.78 | 49.78 | 49.821 | 49.78 | 49.78 | 49.78 | 49.78 | 49.78 | 49.78 | 49.9932 | 49.9831 | 50.005 | 50.0252 | 49.9273 | 49.78 | 49.78 | 50.1526 | 49.8539 | 50.2562 | 50.2616 | 49.78 | 0.4816 | 6.5346 | 1.332 | 0.12161 | 49.885 | 0.02651 | 0.5296181 | 7.186134 | 30.11933 | 21.39033 | 0.002442932 | 632198.2 | 258.7867 | 248.7822
286 | 19.3294 | 49.8199 | 49.856 | 49.78 | 49.78 | 49.78 | 49.78 | 49.78 | 49.78 | 49.78 | 49.78 | 49.9326 | 50.0293 | 49.9069 | 49.78 | 49.8155 | 49.8693 | 49.9464 | 49.838 | 50.0833 | 50.2216 | 49.9759 | 49.78 | 49.78 | 49.8122 | 49.78 | 49.78 | 49.78 | 49.78 | 49.78 | 49.78 | 49.9676 | 49.9988 | 50.0172 | 50.0302 | 49.9287 | 49.78 | 49.78 | 50.1565 | 49.8355 | 50.2377 | 50.2377 | 49.78 | 0.4577 | 6.210312 | 1.235 | 0.11558 | 49.878 | 0.02475 | 0.5033371 | 6.82954 | 30.1198 | 21.31372 | 0.002445125 | 632183.2 | 258.5484 | 248.5778
287 | 19.4055 | 49.8528 | 49.8425 | 49.78 | 49.78 | 49.78 | 49.78 | 49.78 | 49.78 | 49.78 | 49.78 | 49.9625 | 50.0631 | 49.9797 | 49.78 | 49.8994 | 49.8448 | 50.0509 | 49.8666 | 50.157 | 50.2292 | 49.9913 | 49.78 | 49.78 | 49.78 | 49.78 | 49.78 | 49.78 | 49.78 | 49.78 | 49.78 | 49.9752 | 50.0446 | 50.06 | 50.0323 | 49.9629 | 49.78 | 49.78 | 50.1725 | 49.8838 | 50.2393 | 50.2393 | 49.78 | 0.4593 | 6.232022 | 1.429 | 0.11598 | 49.893 | 0.02854 | 0.5050951 | 6.853393 | 30.12027 | 21.3254 | 0.002440424 | 632168.2 | 259.0403 | 249.0633
288 | 19.4816 | 49.8736 | 49.8676 | 49.78 | 49.78 | 49.78 | 49.78 | 49.78 | 49.78 | 49.78 | 49.78 | 49.9504 | 50.0923 | 49.9638 | 49.78 | 49.8797 | 49.9016 | 50.0283 | 49.8421 | 50.1303 | 50.238 | 49.9639 | 49.78 | 49.78 | 49.7905 | 49.78 | 49.78 | 49.78 | 49.78 | 49.78 | 49.78 | 49.8955 | 49.9735 | 50.0304 | 50.0801 | 49.9372 | 49.78 | 49.78 | 50.1979 | 49.8651 | 50.262 | 50.262 | 49.78 | 0.482 | 6.540027 | 1.389 | 0.12172 | 49.89 | 0.02778 | 0.5300615 | 7.192151 | 30.12074 | 21.39472 | 0.002441364 | 632153.2 | 258.9344 | 248.9276
289 | 19.5577 | 49.835 | 49.8717 | 49.78 | 49.78 | 49.78 | 49.78 | 49.78 | 49.78 | 49.78 | 49.78 | 49.9252 | 50.0325 | 49.9513 | 49.78 | 49.7991 | 49.8199 | 49.9869 | 49.8823 | 50.1701 | 50.2367 | 49.9997 | 49.78 | 49.78 | 49.8139 | 49.78 | 49.78 | 49.78 | 49.78 | 49.78 | 49.78 | 49.8797 | 49.9526 | 50.0436 | 50.0137 | 49.9437 | 49.78 | 49.78 | 50.1958 | 49.8248 | 50.2612 | 50.2612 | 49.78 | 0.4812 | 6.529172 | 1.286 | 0.12151 | 49.882 | 0.02576 | 0.5291786 | 7.180171 | 30.12121 | 21.38914 | 0.002443872 | 632138.2 | 258.6626 | 248.6589
290 | 19.6338 | 49.831 | 49.8629 | 49.78 | 49.78 | 49.78 | 49.78 | 49.78 | 49.78 | 49.78 | 49.78 | 49.9726 | 50.0429 | 49.9626 | 49.78 | 49.8175 | 49.8044 | 50.0167 | 49.8393 | 50.1326 | 50.2417 | 50.0097 | 49.78 | 49.78 | 49.7985 | 49.78 | 49.78 | 49.78 | 49.78 | 49.78 | 49.78 | 49.9104 | 49.982 | 50.071 | 50.0386 | 49.9655 | 49.78 | 49.78 | 50.206 | 49.8698 | 50.2621 | 50.2621 | 49.78 | 0.4821 | 6.541384 | 1.349 | 0.12174 | 49.887 | 0.02702 | 0.5301694 | 7.193615 | 30.12168 | 21.39442 | 0.002442305 | 632123.2 | 258.8224 | 248.816
291 | 19.7099 | 49.866 | 49.8898 | 49.78 | 49.78 | 49.78 | 49.78 | 49.78 | 49.78 | 49.78 | 49.78 | 49.9888 | 50.0968 | 49.9407 | 49.78 | 49.8397 | 49.8334 | 50.0091 | 49.8754 | 50.1383 | 50.2172 | 50.0272 | 49.78 | 49.78 | 49.7872 | 49.78 | 49.78 | 49.78 | 49.78 | 49.78 | 49.78 | 49.9045 | 49.9747 | 50.0609 | 50.0652 | 49.9488 | 49.78 | 49.78 | 50.1729 | 49.8753 | 50.2611 | 50.2611 | 49.78 | 0.4811 | 6.527815 | 1.392 | 0.12149 | 49.89 | 0.02778 | 0.5290707 | 7.178707 | 30.12216 | 21.39293 | 0.002441364 | 632108.2 | 258.916 | 248.91
292 | 19.786 | 49.8746 | 49.8975 | 49.78 | 49.78 | 49.78 | 49.78 | 49.78 | 49.78 | 49.78 | 49.78 | 49.933 | 50.0522 | 49.9405 | 49.78 | 49.8592 | 49.8631 | 49.9702 | 49.8483 | 50.1561 | 50.2393 | 50.0594 | 49.78 | 49.78 | 49.8382 | 49.78 | 49.78 | 49.78 | 49.78 | 49.78 | 49.78 | 49.9063 | 49.9363 | 50.0551 | 50.0537 | 49.9277 | 49.78 | 49.78 | 50.1731 | 49.8614 | 50.2796 | 50.2796 | 49.78 | 0.4996 | 6.778833 | 1.376 | 0.12616 | 49.889 | 0.02752 | 0.5494147 | 7.454744 | 30.12263 | 21.45045 | 0.002441678 | 632093.2 | 258.8766 | 248.8457
293 | 19.8621 | 49.8973 | 49.9141 | 49.78 | 49.78 | 49.78 | 49.78 | 49.78 | 49.78 | 49.78 | 49.78 | 49.9329 | 50.05 | 49.9737 | 49.78 | 49.8932 | 49.8623 | 50.0141 | 49.8905 | 50.1288 | 50.218 | 50.004 | 49.78 | 49.78 | 49.844 | 49.78 | 49.78 | 49.78 | 49.78 | 49.78 | 49.78 | 49.8657 | 49.9401 | 50.0599 | 50.0609 | 49.9316 | 49.78 | 49.78 | 50.2099 | 49.8549 | 50.3077 | 50.3077 | 49.78 | 0.5277 | 7.160109 | 1.417 | 0.13326 | 49.892 | 0.02828 | 0.5803181 | 7.874059 | 30.1231 | 21.54017 | 0.002440737 | 632078.2 | 258.9702 | 248.9001
294 | 19.9382 | 49.8422 | 49.9272 | 49.78 | 49.78 | 49.78 | 49.78 | 49.78 | 49.78 | 49.78 | 49.78 | 49.949 | 50.1391 | 49.9811 | 49.78 | 49.8598 | 49.8708 | 49.9834 | 49.8267 | 50.0711 | 50.2064 | 49.9544 | 49.78 | 49.78 | 49.8487 | 49.78 | 49.78 | 49.78 | 49.78 | 49.78 | 49.78 | 49.9017 | 49.938 | 50.0974 | 50.0631 | 49.9305 | 49.78 | 49.78 | 50.1626 | 49.8068 | 50.2158 | 50.2158 | 49.78 | 0.4358 | 5.913161 | 1.329 | 0.11005 | 49.885 | 0.02651 | 0.4792536 | 6.502762 | 30.12357 | 21.25205 | 0.002442932 | 632063.2 | 258.7315 | 248.7871
295 | 20.0143 | 49.8532 | 49.8943 | 49.78 | 49.78 | 49.78 | 49.78 | 49.78 | 49.78 | 49.78 | 49.78 | 49.9673 | 50.1169 | 50.0351 | 49.78 | 49.876 | 49.8898 | 50.005 | 49.8851 | 50.1319 | 50.2357 | 50.0288 | 49.78 | 49.78 | 49.8526 | 49.78 | 49.78 | 49.78 | 49.78 | 49.78 | 49.78 | 49.8826 | 49.9219 | 50.0815 | 50.086 | 49.9926 | 49.78 | 49.78 | 50.2189 | 49.8626 | 50.2688 | 50.2688 | 49.78 | 0.4888 | 6.632293 | 1.491 | 0.12343 | 49.898 | 0.0298 | 0.5375367 | 7.293578 | 30.12404 | 21.42165 | 0.002438856 | 632048.2 | 259.1576 | 249.1385
296 | 20.0904 | 49.8738 | 49.9562 | 49.78 | 49.78 | 49.78 | 49.78 | 49.78 | 49.78 | 49.78 | 49.78 | 49.9708 | 50.083 | 49.9976 | 49.78 | 49.8777 | 49.9326 | 50.0934 | 49.8539 | 50.1767 | 50.2457 | 50.0065 | 49.78 | 49.78 | 49.8489 | 49.78 | 49.78 | 49.78 | 49.78 | 49.78 | 49.78 | 49.8669 | 49.9121 | 50.1123 | 50.1172 | 49.9852 | 49.78 | 49.78 | 50.2168 | 49.8902 | 50.2559 | 50.2559 | 49.78 | 0.4759 | 6.457259 | 1.55 | 0.12018 | 49.903 | 0.03106 | 0.5233534 | 7.101132 | 30.12451 | 21.38404 | 0.002437289 | 632033.2 | 259.3182 | 249.3149
297 | 20.1665 | 49.8702 | 49.9059 | 49.78 | 49.78 | 49.78 | 49.78 | 49.78 | 49.78 | 49.78 | 49.78 | 49.9817 | 50.1231 | 50.0319 | 49.78 | 49.8609 | 49.912 | 50.0671 | 49.8631 | 50.1481 | 50.2597 | 49.9781 | 49.78 | 49.78 | 49.8598 | 49.78 | 49.78 | 49.78 | 49.78 | 49.78 | 49.78 | 49.9101 | 49.918 | 50.0837 | 50.0958 | 49.9649 | 49.78 | 49.78 | 50.2406 | 49.8828 | 50.2492 | 50.2597 | 49.78 | 0.4797 | 6.50882 | 1.529 | 0.12114 | 49.901 | 0.03056 | 0.5275325 | 7.157836 | 30.12499 | 21.39531 | 0.002437916 | 632018.2 | 259.2453 | 249.2373
298 | 20.2426 | 49.8186 | 49.8854 | 49.78 | 49.78 | 49.78 | 49.78 | 49.78 | 49.78 | 49.78 | 49.78 | 50.0104 | 50.1506 | 49.9859 | 49.78 | 49.8592 | 49.9153 | 50.0323 | 49.8361 | 50.127 | 50.2436 | 49.9613 | 49.78 | 49.78 | 49.848 | 49.78 | 49.78 | 49.78 | 49.78 | 49.78 | 49.78 | 49.9318 | 49.9355 | 50.098 | 50.1078 | 49.9732 | 49.78 | 49.78 | 50.1945 | 49.8765 | 50.2378 | 50.2436 | 49.78 | 0.4636 | 6.290366 | 1.473 | 0.11707 | 49.896 | 0.02929 | 0.5098254 | 6.917577 | 30.12546 | 21.34363 | 0.002439483 | 632003.2 | 259.0726 | 249.0875
299 | 20.3187 | 49.8887 | 49.9175 | 49.78 | 49.78 | 49.78 | 49.78 | 49.78 | 49.78 | 49.78 | 49.78 | 50.0154 | 50.1164 | 50.0615 | 49.78 | 49.9705 | 49.9907 | 50.1121 | 49.8703 | 50.1244 | 50.2825 | 50.0094 | 49.78 | 49.78 | 49.8346 | 49.78 | 49.78 | 49.78 | 49.78 | 49.78 | 49.78 | 49.9151 | 49.9648 | 50.131 | 50.1794 | 50.0498 | 49.78 | 49.78 | 50.2386 | 49.9134 | 50.235 | 50.2825 | 49.78 | 0.5025 | 6.818182 | 1.724 | 0.12689 | 49.916 | 0.03434 | 0.5526029 | 7.498004 | 30.12593 | 21.47347 | 0.002433212 | 631988.2 | 259.7341 | 249.6909
300 | 20.3948 | 49.8698 | 49.94 | 49.78 | 49.78 | 49.78 | 49.78 | 49.78 | 49.78 | 49.78 | 49.78 | 49.9525 | 50.0944 | 50.0352 | 49.78 | 49.9429 | 49.9219 | 50.0851 | 49.9555 | 50.1342 | 50.2531 | 49.9853 | 49.78 | 49.78 | 49.8239 | 49.78 | 49.78 | 49.78 | 49.78 | 49.78 | 49.78 | 49.9279 | 49.9433 | 50.1506 | 50.0896 | 49.9931 | 49.78 | 49.78 | 50.2307 | 49.8581 | 50.2588 | 50.2588 | 49.78 | 0.4788 | 6.496608 | 1.605 | 0.12091 | 49.907 | 0.03207 | 0.5265417 | 7.144392 | 30.1264 | 21.3961 | 0.002436034 | 631973.2 | 259.4271 | 249.4182
301 | 20.4709 | 49.8556 | 49.922 | 49.78 | 49.78 | 49.78 | 49.78 | 49.78 | 49.78 | 49.78 | 49.78 | 49.9779 | 50.1167 | 50.0142 | 49.78 | 49.8787 | 49.9347 | 50.0578 | 49.8911 | 50.1083 | 50.2687 | 50.0043 | 49.78 | 49.78 | 49.8503 | 49.78 | 49.78 | 49.78 | 49.78 | 49.78 | 49.78 | 49.9429 | 49.9614 | 50.1326 | 50.1127 | 49.9784 | 49.78 | 49.78 | 50.183 | 49.8852 | 50.246 | 50.2687 | 49.78 | 0.4887 | 6.630936 | 1.566 | 0.12341 | 49.904 | 0.03131 | 0.5374288 | 7.292114 | 30.12687 | 21.42593 | 0.002436975 | 631958.2 | 259.3208 | 249.2993
302 | 20.547 | 49.8178 | 49.9202 | 49.78 | 49.78 | 49.78 | 49.78 | 49.78 | 49.78 | 49.78 | 49.78 | 49.9687 | 50.1409 | 49.9922 | 49.78 | 49.8849 | 49.9386 | 50.0597 | 49.8136 | 50.105 | 50.229 | 50.007 | 49.78 | 49.78 | 49.8231 | 49.78 | 49.78 | 49.78 | 49.78 | 49.78 | 49.78 | 49.9138 | 49.9396 | 50.1155 | 50.1021 | 49.9691 | 49.78 | 49.78 | 50.1842 | 49.8466 | 50.2476 | 50.2476 | 49.78 | 0.4676 | 6.34464 | 1.47 | 0.11808 | 49.896 | 0.02929 | 0.5142242 | 6.977262 | 30.12734 | 21.35734 | 0.002439483 | 631943.2 | 259.048 | 249.0571
303 | 20.6231 | 49.78 | 49.8452 | 49.78 | 49.78 | 49.78 | 49.78 | 49.78 | 49.78 | 49.78 | 49.78 | 49.9816 | 50.1402 | 49.9845 | 49.78 | 49.8979 | 49.9072 | 49.9804 | 49.8087 | 50.0986 | 50.2274 | 50.0035 | 49.78 | 49.78 | 49.7821 | 49.78 | 49.78 | 49.78 | 49.78 | 49.78 | 49.78 | 49.9157 | 49.9467 | 50.1291 | 50.1231 | 49.996 | 49.78 | 49.78 | 50.1831 | 49.8138 | 50.2167 | 50.2274 | 49.78 | 0.4474 | 6.070556 | 1.388 | 0.11298 | 49.89 | 0.02778 | 0.4920105 | 6.675855 | 30.12782 | 21.29279 | 0.002441364 | 631928.2 | 258.8423 | 248.8799
304 | 20.6992 | 49.808 | 49.865 | 49.78 | 49.78 | 49.78 | 49.78 | 49.78 | 49.78 | 49.78 | 49.78 | 49.9591 | 50.0735 | 49.994 | 49.78 | 49.8606 | 49.8643 | 49.9731 | 49.7975 | 50.121 | 50.249 | 50.0236 | 49.78 | 49.78 | 49.7954 | 49.78 | 49.78 | 49.78 | 49.78 | 49.78 | 49.78 | 49.8596 | 49.8954 | 50.1195 | 50.0799 | 49.9535 | 49.78 | 49.78 | 50.1155 | 49.8249 | 50.231 | 50.249 | 49.78 | 0.469 | 6.363636 | 1.293 | 0.11843 | 49.882 | 0.02576 | 0.5157624 | 6.998134 | 30.12829 | 21.35635 | 0.002443872 | 631913.3 | 258.5705 | 248.5814
305 | 20.7753 | 49.78 | 49.8343 | 49.78 | 49.78 | 49.78 | 49.78 | 49.78 | 49.78 | 49.78 | 49.78 | 49.9406 | 50.0855 | 49.9969 | 49.78 | 49.8453 | 49.8406 | 50.0225 | 49.7967 | 50.1143 | 50.2008 | 50.013 | 49.78 | 49.78 | 49.7814 | 49.78 | 49.78 | 49.78 | 49.78 | 49.78 | 49.78 | 49.8823 | 49.9233 | 50.1161 | 50.084 | 49.965 | 49.78 | 49.78 | 50.11 | 49.8234 | 50.1959 | 50.2008 | 49.78 | 0.4208 | 5.709634 | 1.258 | 0.10626 | 49.879 | 0.025 | 0.4627571 | 6.278929 | 30.12876 | 21.20727 | 0.002444812 | 631898.3 | 258.465 | 248.5408
306 | 20.8514 | 49.78 | 49.8299 | 49.78 | 49.78 | 49.78 | 49.78 | 49.78 | 49.78 | 49.78 | 49.78 | 49.915 | 50.1392 | 50.0025 | 49.78 | 49.9227 | 49.919 | 50.023 | 49.8308 | 50.0729 | 50.1575 | 49.9348 | 49.78 | 49.78 | 49.7985 | 49.78 | 49.78 | 49.78 | 49.78 | 49.78 | 49.78 | 49.8979 | 49.9836 | 50.1036 | 50.1128 | 49.9575 | 49.78 | 49.78 | 50.1903 | 49.7817 | 50.2336 | 50.2336 | 49.78 | 0.4536 | 6.154681 | 1.333 | 0.11454 | 49.885 | 0.02651 | 0.4988265 | 6.768337 | 30.12923 | 21.31074 | 0.002442932 | 631883.3 | 258.6578 | 248.6882
307 | 20.9275 | 49.8211 | 49.8295 | 49.78 | 49.78 | 49.78 | 49.78 | 49.78 | 49.78 | 49.78 | 49.78 | 49.9678 | 50.1018 | 49.9688 | 49.78 | 49.8832 | 49.8794 | 50.019 | 49.8285 | 50.1116 | 50.2072 | 50.0214 | 49.78 | 49.78 | 49.7998 | 49.78 | 49.78 | 49.78 | 49.78 | 49.78 | 49.78 | 49.9086 | 49.9917 | 50.1117 | 50.1232 | 49.9675 | 49.78 | 49.78 | 50.1512 | 49.7913 | 50.2399 | 50.2399 | 49.78 | 0.4599 | 6.240163 | 1.376 | 0.11614 | 49.889 | 0.02752 | 0.5057582 | 6.862391 | 30.1297 | 21.33222 | 0.002441678 | 631868.3 | 258.7845 | 248.8052
308 | 21.0036 | 49.8443 | 49.9004 | 49.78 | 49.78 | 49.78 | 49.78 | 49.78 | 49.78 | 49.78 | 49.78 | 49.896 | 50.0687 | 49.9692 | 49.78 | 49.8755 | 49.9056 | 50.0433 | 49.8072 | 50.0477 | 50.2525 | 50.0287 | 49.78 | 49.78 | 49.8056 | 49.78 | 49.78 | 49.78 | 49.78 | 49.78 | 49.78 | 49.8917 | 49.9418 | 50.1047 | 50.0828 | 49.9686 | 49.78 | 49.78 | 50.1329 | 49.8087 | 50.2231 | 50.2525 | 49.78 | 0.4725 | 6.411126 | 1.336 | 0.11932 | 49.886 | 0.02677 | 0.5196139 | 7.050392 | 30.13017 | 21.37023 | 0.002442618 | 631853.3 | 258.6787 | 248.6832
309 | 21.0797 | 49.7813 | 49.8372 | 49.78 | 49.78 | 49.78 | 49.78 | 49.78 | 49.78 | 49.78 | 49.78 | 49.9556 | 50.0859 | 50.0212 | 49.78 | 49.8807 | 49.8666 | 49.9587 | 49.78 | 50.0728 | 50.2368 | 50.0503 | 49.78 | 49.78 | 49.7805 | 49.78 | 49.78 | 49.78 | 49.78 | 49.78 | 49.78 | 49.8724 | 49.9637 | 50.0911 | 50.0724 | 49.9616 | 49.78 | 49.78 | 50.137 | 49.78 | 50.1955 | 50.2368 | 49.78 | 0.4568 | 6.1981 | 1.267 | 0.11535 | 49.88 | 0.02525 | 0.5023463 | 6.816096 | 30.13065 | 21.31947 | 0.002444499 | 631838.3 | 258.4736 | 248.5007
310 | 21.1558 | 49.78 | 49.8534 | 49.78 | 49.78 | 49.78 | 49.78 | 49.78 | 49.78 | 49.78 | 49.78 | 49.9371 | 50.1673 | 50.023 | 49.78 | 49.8688 | 49.8543 | 49.9385 | 49.7803 | 50.0959 | 50.2351 | 50.0416 | 49.78 | 49.78 | 49.8444 | 49.78 | 49.78 | 49.78 | 49.78 | 49.78 | 49.78 | 49.9295 | 49.9404 | 50.1085 | 50.0953 | 49.9861 | 49.78 | 49.78 | 50.1115 | 49.78 | 50.2213 | 50.2351 | 49.78 | 0.4551 | 6.175034 | 1.334 | 0.11492 | 49.885 | 0.02651 | 0.5004765 | 6.790726 | 30.13112 | 21.3167 | 0.002442932 | 631823.3 | 258.6332 | 248.6611
311 | 21.2319 | 49.843 | 49.9018 | 49.78 | 49.78 | 49.78 | 49.78 | 49.78 | 49.78 | 49.78 | 49.78 | 49.9739 | 50.1331 | 49.9786 | 49.78 | 49.9313 | 49.9099 | 49.9945 | 49.7841 | 50.0886 | 50.2136 | 50.0663 | 49.78 | 49.78 | 49.794 | 49.78 | 49.78 | 49.78 | 49.78 | 49.78 | 49.78 | 49.8986 | 49.9201 | 50.0952 | 50.0856 | 49.9837 | 49.78 | 49.78 | 50.1453 | 49.79 | 50.2531 | 50.2531 | 49.78 | 0.4731 | 6.419267 | 1.395 | 0.11947 | 49.89 | 0.02778 | 0.5202731 | 7.059336 | 30.13159 | 21.37481 | 0.002441364 | 631808.3 | 258.7931 | 248.7953
312 | 21.308 | 49.7859 | 49.8545 | 49.78 | 49.78 | 49.78 | 49.78 | 49.78 | 49.78 | 49.78 | 49.78 | 50.0198 | 50.1386 | 50.0158 | 49.78 | 49.8767 | 49.8421 | 49.9172 | 49.78 | 50.0694 | 50.1808 | 50.0682 | 49.78 | 49.78 | 49.8532 | 49.78 | 49.78 | 49.78 | 49.78 | 49.78 | 49.78 | 49.8831 | 49.9475 | 50.0903 | 50.0843 | 49.9532 | 49.78 | 49.78 | 50.108 | 49.78 | 50.228 | 50.228 | 49.78 | 0.448 | 6.078697 | 1.298 | 0.11313 | 49.883 | 0.02601 | 0.4926697 | 6.684799 | 30.13206 | 21.29465 | 0.002443558 | 631793.3 | 258.5546 | 248.5923
313 | 21.3841 | 49.78 | 49.8736 | 49.78 | 49.78 | 49.78 | 49.78 | 49.78 | 49.78 | 49.78 | 49.78 | 49.9207 | 50.1078 | 49.9459 | 49.78 | 49.8292 | 49.8243 | 49.9284 | 49.78 | 50.0655 | 50.2516 | 50.0898 | 49.78 | 49.78 | 49.8503 | 49.78 | 49.78 | 49.78 | 49.78 | 49.78 | 49.78 | 49.8788 | 49.9046 | 50.0901 | 50.0881 | 49.9652 | 49.78 | 49.78 | 50.095 | 49.7939 | 50.1956 | 50.2516 | 49.78 | 0.4716 | 6.398915 | 1.228 | 0.11909 | 49.877 | 0.02449 | 0.518623 | 7.036948 | 30.13253 | 21.36526 | 0.002445439 | 631778.3 | 258.3496 | 248.3572
314 | 21.4602 | 49.7856 | 49.855 | 49.78 | 49.78 | 49.78 | 49.78 | 49.78 | 49.78 | 49.78 | 49.78 | 49.9574 | 50.1015 | 49.9359 | 49.78 | 49.8515 | 49.8852 | 49.9888 | 49.78 | 50.0431 | 50.1896 | 50.068 | 49.78 | 49.78 | 49.8334 | 49.78 | 49.78 | 49.78 | 49.78 | 49.78 | 49.78 | 49.8829 | 49.9502 | 50.1001 | 50.1008 | 49.9803 | 49.78 | 49.78 | 50.1533 | 49.78 | 50.1789 | 50.1896 | 49.78 | 0.4096 | 5.557666 | 1.274 | 0.10343 | 49.881 | 0.0255 | 0.4504396 | 6.1118 | 30.133 | 21.17698 | 0.002444185 | 631763.3 | 258.476 | 248.565
315 | 21.5363 | 49.8133 | 49.8444 | 49.78 | 49.78 | 49.78 | 49.78 | 49.78 | 49.78 | 49.78 | 49.78 | 49.9332 | 50.1113 | 49.9787 | 49.78 | 49.9215 | 49.9526 | 50.0122 | 49.78 | 50.0921 | 50.2008 | 50.1186 | 49.78 | 49.78 | 49.8392 | 49.78 | 49.78 | 49.78 | 49.78 | 49.78 | 49.78 | 49.9103 | 49.9415 | 50.0958 | 50.1379 | 50.0247 | 49.78 | 49.78 | 50.1334 | 49.7977 | 50.2037 | 50.2037 | 49.78 | 0.4237 | 5.748982 | 1.414 | 0.10699 | 49.892 | 0.02828 | 0.4659453 | 6.322189 | 30.13348 | 21.22498 | 0.002440737 | 631748.3 | 258.835 | 248.9022
316 | 21.6124 | 49.8555 | 49.8931 | 49.8242 | 49.78 | 49.8191 | 49.78 | 49.78 | 49.78 | 49.78 | 49.78 | 49.9261 | 50.062 | 49.9686 | 49.78 | 49.9043 | 49.9295 | 49.9834 | 49.7803 | 50.093 | 50.2358 | 50.1088 | 49.78 | 49.78 | 49.8924 | 49.78 | 49.78 | 49.78 | 49.78 | 49.78 | 49.78 | 49.9191 | 49.9497 | 50.0676 | 50.1122 | 49.9625 | 49.78 | 49.78 | 50.16 | 49.7913 | 50.2411 | 50.2411 | 49.78 | 0.4611 | 6.256445 | 1.438 | 0.11644 | 49.894 | 0.02879 | 0.5070767 | 6.880281 | 30.13395 | 21.34107 | 0.00244011 | 631733.3 | 258.8954 | 248.9119
317 | 21.6885 | 49.8243 | 49.9059 | 49.8318 | 49.78 | 49.8252 | 49.78 | 49.78 | 49.78 | 49.78 | 49.78 | 49.9585 | 50.0585 | 50.0004 | 49.78 | 49.9737 | 49.9199 | 49.9746 | 49.78 | 50.0427 | 50.1787 | 50.0938 | 49.78 | 49.78 | 49.8815 | 49.78 | 49.78 | 49.78 | 49.78 | 49.78 | 49.78 | 49.8742 | 49.9483 | 50.1066 | 50.1129 | 50.0044 | 49.78 | 49.78 | 50.1718 | 49.78 | 50.2112 | 50.2112 | 49.78 | 0.4312 | 5.850746 | 1.431 | 0.10889 | 49.893 | 0.02854 | 0.4741955 | 6.434132 | 30.13442 | 21.24901 | 0.002440424 | 631718.3 | 258.856 | 248.9126
318 | 21.7646 | 49.85 | 49.8954 | 49.7901 | 49.78 | 49.7857 | 49.78 | 49.78 | 49.78 | 49.78 | 49.78 | 49.9876 | 50.1224 | 50.0185 | 49.8053 | 49.9785 | 49.9178 | 50.0466 | 49.78 | 50.0585 | 50.1915 | 50.1031 | 49.78 | 49.78 | 49.8801 | 49.78 | 49.78 | 49.78 | 49.78 | 49.78 | 49.78 | 49.8876 | 49.9642 | 50.1275 | 50.1739 | 50.0369 | 49.78 | 49.78 | 50.1816 | 49.8137 | 50.1929 | 50.1929 | 49.78 | 0.4129 | 5.602442 | 1.543 | 0.10427 | 49.902 | 0.03081 | 0.4540713 | 6.161076 | 30.13489 | 21.19727 | 0.002437602 | 631703.3 | 259.1494 | 249.2278
319 | 21.8407 | 49.8838 | 49.9311 | 49.7992 | 49.78 | 49.78 | 49.78 | 49.78 | 49.78 | 49.78 | 49.78 | 50.0011 | 50.1235 | 49.9764 | 49.78 | 49.9162 | 49.9234 | 49.9597 | 49.78 | 50.1484 | 50.2847 | 50.1085 | 49.78 | 49.78 | 49.9043 | 49.78 | 49.78 | 49.78 | 49.78 | 49.78 | 49.78 | 49.9302 | 49.9686 | 50.0995 | 50.1537 | 50.0237 | 49.78 | 49.78 | 50.1488 | 49.8321 | 50.2956 | 50.2956 | 49.78 | 0.5156 | 6.995929 | 1.594 | 0.1302 | 49.906 | 0.03182 | 0.5670099 | 7.693485 | 30.13536 | 21.51694 | 0.002436348 | 631688.3 | 259.2767 | 249.2159
320 | 21.9168 | 49.8657 | 49.919 | 49.8312 | 49.78 | 49.78 | 49.78 | 49.78 | 49.78 | 49.78 | 49.78 | 50.0004 | 50.0443 | 49.9795 | 49.78 | 49.879 | 49.8809 | 50.0333 | 49.78 | 50.1343 | 50.2621 | 50.119 | 49.78 | 49.78 | 49.8951 | 49.78 | 49.78 | 49.78 | 49.78 | 49.78 | 49.78 | 49.9311 | 49.9661 | 50.1354 | 50.1124 | 49.9834 | 49.78 | 49.78 | 50.1539 | 49.8038 | 50.2721 | 50.2721 | 49.78 | 0.4921 | 6.677069 | 1.528 | 0.12427 | 49.901 | 0.03056 | 0.5411684 | 7.342855 | 30.13583 | 21.4416 | 0.002437916 | 631673.3 | 259.1038 | 249.0761
321 | 21.9929 | 49.8359 | 49.8935 | 49.78 | 49.78 | 49.78 | 49.78 | 49.78 | 49.78 | 49.78 | 49.78 | 50.0004 | 50.0809 | 49.974 | 49.7868 | 49.9403 | 49.8977 | 50.0031 | 49.78 | 50.1679 | 50.2123 | 50.1024 | 49.78 | 49.78 | 49.8251 | 49.78 | 49.78 | 49.78 | 49.78 | 49.78 | 49.78 | 49.9333 | 49.9687 | 50.1414 | 50.157 | 50.0379 | 49.78 | 49.78 | 50.1826 | 49.8401 | 50.2361 | 50.2361 | 49.78 | 0.4561 | 6.188602 | 1.533 | 0.11518 | 49.901 | 0.03056 | 0.5015792 | 6.805688 | 30.13631 | 21.33029 | 0.002437916 | 631658.3 | 259.0977 | 249.1183
322 | 22.069 | 49.8689 | 49.8486 | 49.78 | 49.78 | 49.78 | 49.78 | 49.78 | 49.78 | 49.78 | 49.78 | 50.0113 | 50.0126 | 49.9861 | 49.7989 | 49.8753 | 49.8691 | 49.9728 | 49.78 | 50.101 | 50.2576 | 50.1063 | 49.78 | 49.78 | 49.8232 | 49.78 | 49.78 | 49.78 | 49.78 | 49.78 | 49.78 | 49.9624 | 49.9954 | 50.0906 | 50.108 | 49.9863 | 49.78 | 49.78 | 50.1726 | 49.7919 | 50.2286 | 50.2576 | 49.78 | 0.4776 | 6.480326 | 1.422 | 0.1206 | 49.892 | 0.02828 | 0.5252193 | 7.126449 | 30.13678 | 21.39331 | 0.002440737 | 631643.3 | 258.792 | 248.7862
323 | 22.1451 | 49.9075 | 49.8914 | 49.78 | 49.78 | 49.78 | 49.78 | 49.78 | 49.78 | 49.78 | 49.78 | 49.9885 | 49.9487 | 49.9629 | 49.8129 | 49.8875 | 49.8793 | 50.0211 | 49.7858 | 50.1408 | 50.2575 | 50.1036 | 49.78 | 49.78 | 49.8133 | 49.78 | 49.78 | 49.78 | 49.78 | 49.78 | 49.78 | 49.9461 | 49.941 | 50.1142 | 50.0939 | 50.0131 | 49.78 | 49.78 | 50.1652 | 49.8261 | 50.2648 | 50.2648 | 49.78 | 0.4848 | 6.578019 | 1.459 | 0.12242 | 49.895 | 0.02904 | 0.5331379 | 7.233893 | 30.13725 | 21.4173 | 0.002439797 | 631628.3 | 258.8856 | 248.8691
324 | 22.2212 | 49.8493 | 49.7904 | 49.78 | 49.78 | 49.78 | 49.78 | 49.78 | 49.78 | 49.78 | 49.78 | 49.9848 | 49.9822 | 50.0383 | 49.78 | 49.9234 | 49.8753 | 50.0127 | 49.78 | 50.0579 | 50.1673 | 50.0435 | 49.78 | 49.78 | 49.8159 | 49.78 | 49.78 | 49.78 | 49.78 | 49.78 | 49.78 | 49.9211 | 49.9507 | 50.1222 | 50.0999 | 49.9816 | 49.78 | 49.78 | 50.1309 | 49.7998 | 50.2401 | 50.2401 | 49.78 | 0.4601 | 6.242877 | 1.326 | 0.11619 | 49.885 | 0.02651 | 0.505978 | 6.865373 | 30.13772 | 21.3368 | 0.002442932 | 631613.3 | 258.5473 | 248.5666
325 | 22.2973 | 49.8268 | 49.8209 | 49.78 | 49.78 | 49.78 | 49.78 | 49.78 | 49.78 | 49.78 | 49.78 | 49.9866 | 49.9905 | 50.009 | 49.7812 | 49.9318 | 49.8381 | 49.971 | 49.78 | 50.044 | 50.0996 | 50.0494 | 49.78 | 49.78 | 49.8382 | 49.78 | 49.78 | 49.78 | 49.78 | 49.78 | 49.78 | 49.9075 | 49.9738 | 50.0682 | 50.0825 | 49.9294 | 49.78 | 49.78 | 50.1332 | 49.8037 | 50.2515 | 50.2515 | 49.78 | 0.4715 | 6.397558 | 1.253 | 0.11906 | 49.879 | 0.025 | 0.5185112 | 7.03543 | 30.13819 | 21.36982 | 0.002444812 | 631598.3 | 258.3423 | 248.3479
326 | 22.3734 | 49.8607 | 49.8135 | 49.78 | 49.78 | 49.78 | 49.78 | 49.78 | 49.78 | 49.78 | 49.78 | 49.9714 | 49.9765 | 50.0736 | 49.78 | 49.9238 | 49.8725 | 49.9683 | 49.78 | 50.0468 | 50.1446 | 50.0573 | 49.78 | 49.78 | 49.8137 | 49.78 | 49.78 | 49.78 | 49.78 | 49.78 | 49.78 | 49.8414 | 49.9104 | 50.1191 | 50.0563 | 49.9381 | 49.78 | 49.78 | 50.1353 | 49.8428 | 50.2488 | 50.2488 | 49.78 | 0.4688 | 6.360923 | 1.272 | 0.11838 | 49.881 | 0.0255 | 0.5155427 | 6.995152 | 30.13866 | 21.36265 | 0.002444185 | 631583.3 | 258.4024 | 248.4109
327 | 22.4495 | 49.8602 | 49.8174 | 49.78 | 49.78 | 49.78 | 49.78 | 49.78 | 49.78 | 49.78 | 49.78 | 50.0005 | 50.005 | 50.0622 | 49.7957 | 49.8687 | 49.8508 | 49.9418 | 49.78 | 50.0886 | 50.1839 | 50.0929 | 49.78 | 49.78 | 49.8341 | 49.78 | 49.78 | 49.78 | 49.78 | 49.78 | 49.78 | 49.8528 | 49.9207 | 50.0535 | 50.1048 | 49.9945 | 49.78 | 49.78 | 50.1599 | 49.8337 | 50.2439 | 50.2439 | 49.78 | 0.4639 | 6.294437 | 1.326 | 0.11715 | 49.885 | 0.02651 | 0.510157 | 6.922076 | 30.13914 | 21.34954 | 0.002442932 | 631568.3 | 258.5289 | 248.5427
328 | 22.5256 | 49.8303 | 49.7942 | 49.78 | 49.78 | 49.78 | 49.78 | 49.78 | 49.78 | 49.78 | 49.78 | 49.9643 | 49.9313 | 49.9574 | 49.78 | 49.8033 | 49.8195 | 49.8656 | 49.78 | 50.0124 | 50.1733 | 50.1147 | 49.78 | 49.7958 | 49.8707 | 49.78 | 49.78 | 49.78 | 49.78 | 49.78 | 49.78 | 49.8492 | 49.8737 | 50.0044 | 50.0915 | 49.9443 | 49.78 | 49.78 | 50.1155 | 49.8327 | 50.2474 | 50.2474 | 49.78 | 0.4674 | 6.341927 | 1.112 | 0.11803 | 49.868 | 0.02222 | 0.5140045 | 6.974281 | 30.13961 | 21.35342 | 0.002448259 | 631553.3 | 257.9602 | 247.9739
329 | 22.6017 | 49.8175 | 49.78 | 49.78 | 49.78 | 49.78 | 49.78 | 49.78 | 49.78 | 49.78 | 49.78 | 49.895 | 49.9425 | 50.0087 | 49.7823 | 49.8567 | 49.8746 | 49.9214 | 49.78 | 50.0264 | 50.1465 | 50.0446 | 49.78 | 49.78 | 49.8756 | 49.78 | 49.78 | 49.78 | 49.78 | 49.78 | 49.78 | 49.8391 | 49.9391 | 50.0302 | 50.0775 | 49.9692 | 49.78 | 49.78 | 50.1003 | 49.8179 | 50.2334 | 50.2334 | 49.78 | 0.4534 | 6.151967 | 1.139 | 0.11449 | 49.87 | 0.02273 | 0.4986067 | 6.765356 | 30.14008 | 21.31139 | 0.002447632 | 631538.3 | 258.0201 | 248.0519
330 | 22.6778 | 49.8316 | 49.7818 | 49.78 | 49.78 | 49.78 | 49.78 | 49.78 | 49.78 | 49.78 | 49.78 | 49.9442 | 49.9431 | 50.0194 | 49.78 | 49.8343 | 49.819 | 49.985 | 49.78 | 50.0288 | 50.1617 | 50.053 | 49.78 | 49.78 | 49.8785 | 49.78 | 49.78 | 49.78 | 49.78 | 49.78 | 49.78 | 49.8224 | 49.9148 | 50.0773 | 50.1202 | 50.0084 | 49.78 | 49.78 | 50.1432 | 49.7986 | 50.2059 | 50.2059 | 49.78 | 0.4259 | 5.778833 | 1.194 | 0.10755 | 49.874 | 0.02374 | 0.4683664 | 6.35504 | 30.14055 | 21.22903 | 0.002446379 | 631523.3 | 258.1461 | 248.2134
331 | 22.7539 | 49.8237 | 49.7928 | 49.78 | 49.78 | 49.78 | 49.78 | 49.78 | 49.78 | 49.78 | 49.78 | 49.8982 | 49.8779 | 49.9973 | 49.78 | 49.8662 | 49.8116 | 49.863 | 49.78 | 50.0228 | 50.139 | 50.0747 | 49.78 | 49.7903 | 49.8947 | 49.78 | 49.78 | 49.78 | 49.78 | 49.78 | 49.78 | 49.7907 | 49.8441 | 50.0414 | 50.0777 | 49.9243 | 49.78 | 49.78 | 50.1489 | 49.7891 | 50.2407 | 50.2407 | 49.78 | 0.4607 | 6.251018 | 1.054 | 0.11634 | 49.863 | 0.02096 | 0.5066372 | 6.874318 | 30.14102 | 21.33158 | 0.002449826 | 631508.3 | 257.7768 | 247.8006
332 | 22.83 | 49.8307 | 49.7992 | 49.78 | 49.78 | 49.78 | 49.78 | 49.78 | 49.78 | 49.78 | 49.78 | 49.8829 | 49.8685 | 49.994 | 49.78 | 49.8368 | 49.8265 | 49.8833 | 49.78 | 50.0519 | 50.1713 | 50.028 | 49.78 | 49.78 | 49.8924 | 49.78 | 49.78 | 49.78 | 49.78 | 49.78 | 49.78 | 49.8037 | 49.8522 | 50.0058 | 50.0757 | 49.9172 | 49.78 | 49.78 | 50.09 | 49.78 | 50.2118 | 50.2118 | 49.78 | 0.4318 | 5.858887 | 1.014 | 0.10904 | 49.86 | 0.0202 | 0.4748548 | 6.443077 | 30.14149 | 21.24178 | 0.002450766 | 631493.3 | 257.6719 | 247.7349
333 | 22.9061 | 49.8015 | 49.78 | 49.78 | 49.78 | 49.78 | 49.78 | 49.78 | 49.78 | 49.78 | 49.78 | 49.8836 | 49.9186 | 50.0068 | 49.78 | 49.8582 | 49.8892 | 49.9095 | 49.78 | 50.0018 | 50.1509 | 50.0481 | 49.78 | 49.78 | 49.8691 | 49.78 | 49.78 | 49.78 | 49.78 | 49.78 | 49.78 | 49.7893 | 49.8743 | 50.0252 | 50.0894 | 49.9711 | 49.78 | 49.78 | 50.1037 | 49.78 | 50.1836 | 50.1836 | 49.78 | 0.4036 | 5.476255 | 1.056 | 0.10192 | 49.864 | 0.02121 | 0.4438434 | 6.022299 | 30.14197 | 21.15782 | 0.002449512 | 631478.3 | 257.7976 | 247.8968
334 | 22.9822 | 49.8138 | 49.8238 | 49.78 | 49.78 | 49.78 | 49.78 | 49.78 | 49.78 | 49.78 | 49.78 | 49.9174 | 49.8672 | 49.9654 | 49.78 | 49.8567 | 49.8497 | 49.9463 | 49.78 | 50.0047 | 50.1574 | 50.0452 | 49.78 | 49.78 | 49.9262 | 49.78 | 49.78 | 49.78 | 49.78 | 49.78 | 49.78 | 49.78 | 49.8557 | 50.0026 | 50.1024 | 49.9442 | 49.78 | 49.78 | 50.1369 | 49.8216 | 50.1904 | 50.1904 | 49.78 | 0.4104 | 5.568521 | 1.079 | 0.10364 | 49.865 | 0.02146 | 0.4513226 | 6.12378 | 30.14244 | 21.17925 | 0.002449199 | 631463.3 | 257.8244 | 247.9142
335 | 23.0583 | 49.8308 | 49.8446 | 49.78 | 49.78 | 49.78 | 49.78 | 49.78 | 49.78 | 49.78 | 49.78 | 49.9308 | 49.8502 | 49.9898 | 49.78 | 49.8541 | 49.8907 | 49.8731 | 49.78 | 50.0179 | 50.1698 | 50.063 | 49.78 | 49.78 | 49.9132 | 49.78 | 49.78 | 49.78 | 49.78 | 49.78 | 49.78 | 49.78 | 49.8664 | 49.9713 | 50.0686 | 49.9438 | 49.78 | 49.78 | 50.131 | 49.8458 | 50.2124 | 50.2124 | 49.78 | 0.4324 | 5.867028 | 1.092 | 0.10919 | 49.866 | 0.02172 | 0.475514 | 6.452022 | 30.14291 | 21.24717 | 0.002448886 | 631448.3 | 257.8513 | 247.9115
336 | 23.1344 | 49.8017 | 49.7802 | 49.78 | 49.78 | 49.78 | 49.78 | 49.78 | 49.78 | 49.78 | 49.78 | 49.8863 | 49.9282 | 49.9923 | 49.78 | 49.859 | 49.8935 | 49.8733 | 49.78 | 50.0141 | 50.1982 | 50.0451 | 49.78 | 49.7887 | 49.9164 | 49.78 | 49.78 | 49.78 | 49.78 | 49.78 | 49.78 | 49.78 | 49.8278 | 50.0078 | 50.0996 | 49.9796 | 49.78 | 49.78 | 50.2036 | 49.8478 | 50.2178 | 50.2178 | 49.78 | 0.4378 | 5.940299 | 1.128 | 0.11055 | 49.869 | 0.02247 | 0.481451 | 6.532578 | 30.14338 | 21.26533 | 0.002447946 | 631433.3 | 257.9442 | 247.9962
337 | 23.2105 | 49.8345 | 49.78 | 49.78 | 49.78 | 49.78 | 49.78 | 49.78 | 49.78 | 49.78 | 49.78 | 49.9332 | 49.8718 | 49.9916 | 49.78 | 49.8123 | 49.8585 | 49.8498 | 49.78 | 49.9805 | 50.1644 | 50.0127 | 49.78 | 49.8043 | 49.9294 | 49.78 | 49.78 | 49.78 | 49.78 | 49.78 | 49.78 | 49.781 | 49.88 | 50.0086 | 50.1242 | 49.9547 | 49.78 | 49.78 | 50.1439 | 49.8179 | 50.1793 | 50.1793 | 49.78 | 0.3993 | 5.41791 | 1.055 | 0.10083 | 49.863 | 0.02096 | 0.439113 | 5.958114 | 30.14385 | 21.14567 | 0.002449826 | 631418.3 | 257.7401 | 247.8447
338 | 23.2866 | 49.839 | 49.8163 | 49.78 | 49.78 | 49.78 | 49.78 | 49.78 | 49.78 | 49.78 | 49.78 | 49.8739 | 49.8982 | 49.9848 | 49.78 | 49.8579 | 49.793 | 49.9105 | 49.78 | 50.0114 | 50.1597 | 50.0507 | 49.78 | 49.8073 | 49.9322 | 49.78 | 49.78 | 49.78 | 49.78 | 49.78 | 49.78 | 49.78 | 49.8156 | 50.0155 | 50.0886 | 49.9896 | 49.78 | 49.78 | 50.1602 | 49.8311 | 50.2268 | 50.2268 | 49.78 | 0.4468 | 6.062415 | 1.096 | 0.11283 | 49.867 | 0.02197 | 0.4913513 | 6.66691 | 30.14432 | 21.29279 | 0.002448572 | 631403.3 | 257.8659 | 247.9063
339 | 23.3627 | 49.8462 | 49.8216 | 49.78 | 49.78 | 49.78 | 49.78 | 49.78 | 49.78 | 49.78 | 49.78 | 49.8902 | 49.8813 | 50.0513 | 49.78 | 49.8613 | 49.8429 | 49.9272 | 49.78 | 50.0393 | 50.192 | 50.0459 | 49.78 | 49.8092 | 49.9345 | 49.78 | 49.78 | 49.78 | 49.78 | 49.78 | 49.78 | 49.78 | 49.793 | 50.0261 | 50.1304 | 49.9888 | 49.78 | 49.78 | 50.2177 | 49.8476 | 50.2382 | 50.2382 | 49.78 | 0.4582 | 6.217096 | 1.199 | 0.11571 | 49.875 | 0.02399 | 0.5038884 | 6.837021 | 30.1448 | 21.33167 | 0.002446066 | 631388.3 | 258.124 | 248.1468
340 | 23.4388 | 49.8954 | 49.8289 | 49.78 | 49.78 | 49.78 | 49.78 | 49.78 | 49.78 | 49.78 | 49.78 | 49.9393 | 49.9376 | 50.0724 | 49.78 | 49.8197 | 49.8072 | 49.8574 | 49.78 | 50.0633 | 50.1819 | 50.0393 | 49.78 | 49.8495 | 49.9384 | 49.78 | 49.78 | 49.78 | 49.78 | 49.78 | 49.78 | 49.78 | 49.8543 | 50.0824 | 50.1055 | 49.9948 | 49.78 | 49.78 | 50.1679 | 49.8688 | 50.2145 | 50.2145 | 49.78 | 0.4345 | 5.895522 | 1.241 | 0.10972 | 49.878 | 0.02475 | 0.4778233 | 6.483355 | 30.14527 | 21.26038 | 0.002445125 | 631373.3 | 258.2171 | 248.2706
341 | 23.5149 | 49.8791 | 49.844 | 49.78 | 49.78 | 49.78 | 49.78 | 49.78 | 49.78 | 49.78 | 49.78 | 49.9187 | 49.9621 | 50.0615 | 49.78 | 49.8633 | 49.9028 | 49.8845 | 49.78 | 50.0339 | 50.1999 | 50.0263 | 49.78 | 49.78 | 49.951 | 49.78 | 49.78 | 49.78 | 49.78 | 49.78 | 49.78 | 49.785 | 49.8321 | 50.0546 | 50.186 | 49.9921 | 49.78 | 49.78 | 50.1422 | 49.8715 | 50.2077 | 50.2077 | 49.78 | 0.4277 | 5.803256 | 1.266 | 0.108 | 49.88 | 0.02525 | 0.4703441 | 6.381874 | 30.14574 | 21.24074 | 0.002444499 | 631358.3 | 258.2772 | 248.3391
342 | 23.591 | 49.9425 | 49.8723 | 49.78 | 49.78 | 49.78 | 49.78 | 49.78 | 49.78 | 49.78 | 49.78 | 49.9328 | 49.9383 | 50.0793 | 49.8122 | 49.8443 | 49.8825 | 49.9034 | 49.78 | 50.0872 | 50.2141 | 50.0787 | 49.78 | 49.786 | 49.8782 | 49.78 | 49.78 | 49.78 | 49.78 | 49.78 | 49.78 | 49.78 | 49.8542 | 50.0756 | 50.1673 | 50.0124 | 49.78 | 49.78 | 50.1986 | 49.8931 | 50.2304 | 50.2304 | 49.78 | 0.4504 | 6.111262 | 1.363 | 0.11374 | 49.888 | 0.02727 | 0.4953106 | 6.720632 | 30.14621 | 21.31417 | 0.002441991 | 631343.3 | 258.5363 | 248.5655
343 | 23.6671 | 49.9377 | 49.8621 | 49.78 | 49.78 | 49.78 | 49.78 | 49.78 | 49.78 | 49.78 | 49.78 | 49.9659 | 49.9416 | 50.0524 | 49.7959 | 49.8391 | 49.809 | 49.8798 | 49.78 | 50.0867 | 50.2591 | 50.0496 | 49.78 | 49.8479 | 49.9046 | 49.78 | 49.78 | 49.78 | 49.78 | 49.78 | 49.78 | 49.78 | 49.8897 | 50.103 | 50.1861 | 49.9826 | 49.78 | 49.78 | 50.1804 | 49.9052 | 50.2336 | 50.2591 | 49.78 | 0.4791 | 6.500678 | 1.372 | 0.12098 | 49.888 | 0.02727 | 0.5268693 | 7.148837 | 30.14668 | 21.40328 | 0.002441991 | 631328.3 | 258.5301 | 248.5207
344 | 23.7432 | 49.9214 | 49.8797 | 49.78 | 49.78 | 49.78 | 49.78 | 49.78 | 49.78 | 49.78 | 49.78 | 49.9625 | 49.983 | 50.0958 | 49.8073 | 49.8186 | 49.8356 | 49.8745 | 49.78 | 50.0971 | 50.2768 | 50.0741 | 49.78 | 49.8457 | 49.8686 | 49.78 | 49.78 | 49.78 | 49.78 | 49.78 | 49.78 | 49.78 | 49.8893 | 50.137 | 50.2151 | 50.0061 | 49.78 | 49.78 | 50.1848 | 49.8633 | 50.2631 | 50.2768 | 49.78 | 0.4968 | 6.740841 | 1.432 | 0.12545 | 49.893 | 0.02854 | 0.5463343 | 7.412949 | 30.14715 | 21.46088 | 0.002440424 | 631313.3 | 258.69 | 248.6551
345 | 23.8193 | 49.9609 | 49.8758 | 49.78 | 49.78 | 49.78 | 49.78 | 49.78 | 49.78 | 49.78 | 49.78 | 49.9331 | 49.9942 | 50.1071 | 49.8602 | 49.7968 | 49.8971 | 49.9415 | 49.78 | 50.1296 | 50.2771 | 50.0792 | 49.78 | 49.7837 | 49.8864 | 49.78 | 49.78 | 49.78 | 49.78 | 49.78 | 49.78 | 49.8032 | 49.8794 | 50.1255 | 50.2774 | 49.9897 | 49.78 | 49.78 | 50.1606 | 49.912 | 50.2292 | 50.2774 | 49.78 | 0.4974 | 6.748982 | 1.502 | 0.1256 | 49.899 | 0.03005 | 0.5469935 | 7.421893 | 30.14763 | 21.46568 | 0.002438543 | 631298.3 | 258.8834 | 248.8459
346 | 23.8954 | 49.9925 | 49.8246 | 49.78 | 49.78 | 49.78 | 49.78 | 49.78 | 49.78 | 49.78 | 49.78 | 49.9019 | 49.9718 | 50.0557 | 49.896 | 49.78 | 49.8341 | 49.8459 | 49.78 | 50.0596 | 50.285 | 50.0908 | 49.78 | 49.8412 | 49.9064 | 49.78 | 49.78 | 49.78 | 49.78 | 49.78 | 49.78 | 49.7916 | 49.9009 | 50.1393 | 50.1727 | 49.9477 | 49.78 | 49.78 | 50.134 | 49.8782 | 50.2277 | 50.285 | 49.78 | 0.505 | 6.852103 | 1.368 | 0.12752 | 49.888 | 0.02727 | 0.5553517 | 7.535301 | 30.1481 | 21.48504 | 0.002441991 | 631283.3 | 258.5117 | 248.4669
347 | 23.9715 | 50.0025 | 49.8647 | 49.78 | 49.78 | 49.78 | 49.78 | 49.78 | 49.78 | 49.78 | 49.78 | 49.8344 | 49.9045 | 50.0675 | 49.835 | 49.787 | 49.866 | 49.8475 | 49.78 | 50.0782 | 50.2775 | 50.0943 | 49.78 | 49.8656 | 49.9403 | 49.78 | 49.78 | 49.78 | 49.78 | 49.78 | 49.78 | 49.78 | 49.8141 | 50.1272 | 50.1983 | 49.9661 | 49.78 | 49.78 | 50.1346 | 49.9077 | 50.2478 | 50.2775 | 49.78 | 0.4975 | 6.750339 | 1.356 | 0.12563 | 49.887 | 0.02702 | 0.5471054 | 7.423411 | 30.14857 | 21.4615 | 0.002442305 | 631268.3 | 258.4724 | 248.4379
348 | 24.0476 | 49.9421 | 49.799 | 49.78 | 49.7889 | 49.78 | 49.78 | 49.78 | 49.78 | 49.78 | 49.78 | 49.8993 | 50.0083 | 50.1645 | 49.8928 | 49.78 | 49.8049 | 49.8263 | 49.78 | 50.0594 | 50.2209 | 50.039 | 49.78 | 49.8565 | 49.8962 | 49.78 | 49.78 | 49.78 | 49.78 | 49.78 | 49.78 | 49.78 | 49.8305 | 50.1453 | 50.2178 | 49.9867 | 49.78 | 49.78 | 50.1557 | 49.8493 | 50.2279 | 50.2279 | 49.78 | 0.4479 | 6.077341 | 1.341 | 0.1131 | 49.886 | 0.02677 | 0.4925579 | 6.683282 | 30.14904 | 21.30762 | 0.002442618 | 631253.3 | 258.4331 | 248.4654
349 | 24.1237 | 49.9774 | 49.8265 | 49.78 | 49.7951 | 49.78 | 49.78 | 49.78 | 49.78 | 49.78 | 49.78 | 49.878 | 49.95 | 50.1103 | 49.8831 | 49.78 | 49.8115 | 49.8429 | 49.78 | 50.0924 | 50.2665 | 50.0548 | 49.78 | 49.852 | 49.9373 | 49.78 | 49.78 | 49.78 | 49.78 | 49.78 | 49.78 | 49.78 | 49.8114 | 50.1612 | 50.1944 | 49.9919 | 49.78 | 49.78 | 50.1038 | 49.864 | 50.1945 | 50.2665 | 49.78 | 0.4865 | 6.601085 | 1.337 | 0.12285 | 49.886 | 0.02677 | 0.5350077 | 7.259263 | 30.14951 | 21.42744 | 0.002442618 | 631238.3 | 258.4269 | 248.4073
350 | 24.1998 | 49.9851 | 49.8699 | 49.78 | 49.8626 | 49.78 | 49.78 | 49.78 | 49.78 | 49.78 | 49.78 | 49.847 | 49.9186 | 50.1178 | 49.8925 | 49.78 | 49.8271 | 49.782 | 49.78 | 50.0439 | 50.26 | 50.094 | 49.78 | 49.8985 | 49.9123 | 49.78 | 49.78 | 49.78 | 49.78 | 49.78 | 49.78 | 49.78 | 49.8043 | 50.1147 | 50.2244 | 49.9412 | 49.78 | 49.78 | 50.124 | 49.8804 | 50.1677 | 50.26 | 49.78 | 0.48 | 6.51289 | 1.327 | 0.12121 | 49.885 | 0.02651 | 0.5278601 | 7.162281 | 30.14998 | 21.40713 | 0.002442932 | 631223.3 | 258.3876 | 248.3769
351 | 24.2759 | 49.9335 | 49.8121 | 49.78 | 49.841 | 49.78 | 49.78 | 49.78 | 49.78 | 49.78 | 49.78 | 49.828 | 49.9356 | 50.13 | 49.9025 | 49.78 | 49.7959 | 49.7914 | 49.78 | 50.0901 | 50.2345 | 50.0718 | 49.78 | 49.8843 | 49.9406 | 49.78 | 49.78 | 49.78 | 49.78 | 49.78 | 49.78 | 49.78 | 49.78 | 50.102 | 50.2158 | 49.971 | 49.78 | 49.78 | 50.1175 | 49.7925 | 50.1963 | 50.2345 | 49.78 | 0.4545 | 6.166893 | 1.263 | 0.11477 | 49.88 | 0.02525 | 0.4998173 | 6.781781 | 30.15045 | 21.32639 | 0.002444499 | 631208.3 | 258.2159 | 248.2407
352 | 24.352 | 49.9325 | 49.8064 | 49.78 | 49.789 | 49.78 | 49.78 | 49.78 | 49.78 | 49.78 | 49.78 | 49.7979 | 49.9066 | 50.1028 | 49.9558 | 49.78 | 49.78 | 49.8598 | 49.78 | 50.013 | 50.1972 | 50.0383 | 49.78 | 49.9003 | 49.9603 | 49.78 | 49.78 | 49.78 | 49.78 | 49.78 | 49.78 | 49.78 | 49.78 | 50.1294 | 50.2411 | 49.9938 | 49.78 | 49.78 | 50.1297 | 49.8005 | 50.1608 | 50.2411 | 49.78 | 0.4611 | 6.256445 | 1.234 | 0.11644 | 49.878 | 0.02475 | 0.5070767 | 6.880281 | 30.15093 | 21.34624 | 0.002445125 | 631193.3 | 258.1435 | 248.1599
353 | 24.4281 | 49.9435 | 49.8525 | 49.78 | 49.8572 | 49.78 | 49.78 | 49.78 | 49.78 | 49.78 | 49.78 | 49.78 | 49.8294 | 50.1428 | 49.9979 | 49.8433 | 49.8286 | 49.7937 | 49.78 | 49.9977 | 50.1876 | 49.994 | 49.78 | 49.9464 | 49.936 | 49.78 | 49.78 | 49.78 | 49.78 | 49.78 | 49.78 | 49.78 | 49.78 | 50.1277 | 50.1668 | 49.9886 | 49.78 | 49.78 | 50.1176 | 49.8217 | 50.1772 | 50.1876 | 49.78 | 0.4076 | 5.530529 | 1.251 | 0.10293 | 49.879 | 0.025 | 0.4482422 | 6.081984 | 30.1514 | 21.18297 | 0.002444812 | 631178.3 | 258.1705 | 248.2577
354 | 24.5042 | 49.9205 | 49.8243 | 49.78 | 49.8617 | 49.78 | 49.78 | 49.78 | 49.78 | 49.78 | 49.78 | 49.78 | 49.845 | 50.1939 | 50.0104 | 49.8171 | 49.843 | 49.8105 | 49.78 | 50.0536 | 50.2122 | 50.0234 | 49.78 | 49.9051 | 49.9748 | 49.78 | 49.78 | 49.78 | 49.78 | 49.78 | 49.78 | 49.78 | 49.78 | 50.1146 | 50.1931 | 49.9755 | 49.78 | 49.78 | 50.1035 | 49.8825 | 50.1961 | 50.2122 | 49.78 | 0.4322 | 5.864315 | 1.318 | 0.10914 | 49.884 | 0.02626 | 0.4752943 | 6.44904 | 30.15187 | 21.26055 | 0.002443245 | 631163.3 | 258.3299 | 248.383
355 | 24.5803 | 49.9227 | 49.7832 | 49.78 | 49.8556 | 49.78 | 49.78 | 49.78 | 49.78 | 49.78 | 49.78 | 49.7997 | 49.8271 | 50.1766 | 49.9943 | 49.8411 | 49.8307 | 49.8006 | 49.78 | 49.9378 | 50.1712 | 49.9843 | 49.78 | 49.9502 | 49.9844 | 49.78 | 49.78 | 49.78 | 49.78 | 49.78 | 49.78 | 49.78 | 49.7822 | 50.1319 | 50.2464 | 49.9512 | 49.78 | 49.78 | 50.0757 | 49.8113 | 50.162 | 50.2464 | 49.78 | 0.4664 | 6.328358 | 1.223 | 0.11778 | 49.877 | 0.02449 | 0.5129058 | 6.959373 | 30.15234 | 21.36321 | 0.002445439 | 631148.3 | 258.0921 | 248.1012
356 | 24.6564 | 49.9089 | 49.8474 | 49.78 | 49.9115 | 49.7924 | 49.78 | 49.78 | 49.78 | 49.78 | 49.78 | 49.78 | 49.8129 | 50.1973 | 50.0123 | 49.8562 | 49.8453 | 49.78 | 49.78 | 49.949 | 50.2256 | 50.002 | 49.78 | 49.9325 | 50.008 | 49.78 | 49.78 | 49.78 | 49.78 | 49.78 | 49.78 | 49.78 | 49.78 | 50.1494 | 50.2296 | 50.013 | 49.78 | 49.78 | 50.1395 | 49.8377 | 50.149 | 50.2296 | 49.78 | 0.4496 | 6.100407 | 1.337 | 0.11353 | 49.886 | 0.02677 | 0.4944277 | 6.708652 | 30.15281 | 21.31552 | 0.002442618 | 631133.3 | 258.384 | 248.413
357 | 24.7325 | 49.9061 | 49.8 | 49.78 | 49.8634 | 49.78 | 49.78 | 49.78 | 49.78 | 49.78 | 49.78 | 49.78 | 49.8715 | 50.2861 | 50.0979 | 49.8987 | 49.8483 | 49.78 | 49.78 | 49.9115 | 50.19 | 50.0098 | 49.78 | 49.9836 | 49.9499 | 49.78 | 49.78 | 49.78 | 49.78 | 49.78 | 49.78 | 49.78 | 49.78 | 50.098 | 50.2226 | 50.0459 | 49.78 | 49.78 | 50.1401 | 49.8367 | 50.1868 | 50.2861 | 49.78 | 0.5061 | 6.867028 | 1.371 | 0.1278 | 49.888 | 0.02727 | 0.5565622 | 7.551726 | 30.15328 | 21.49218 | 0.002441991 | 631118.3 | 258.4441 | 248.3964
358 | 24.8086 | 49.875 | 49.8086 | 49.78 | 49.9102 | 49.78 | 49.78 | 49.78 | 49.78 | 49.78 | 49.78 | 49.78 | 49.8749 | 50.2494 | 50.0592 | 49.8204 | 49.78 | 49.78 | 49.78 | 50.0159 | 50.1819 | 50.0416 | 49.78 | 49.9741 | 50.0164 | 49.78 | 49.78 | 49.78 | 49.78 | 49.78 | 49.78 | 49.78 | 49.78 | 50.0961 | 50.2955 | 50.0466 | 49.78 | 49.78 | 50.1071 | 49.8425 | 50.1546 | 50.2955 | 49.78 | 0.5155 | 6.994573 | 1.372 | 0.13018 | 49.888 | 0.02727 | 0.566902 | 7.692021 | 30.15376 | 21.52199 | 0.002441991 | 631103.4 | 258.438 | 248.3773
359 | 24.8847 | 49.8898 | 49.8628 | 49.78 | 49.9202 | 49.7922 | 49.78 | 49.78 | 49.78 | 49.78 | 49.78 | 49.78 | 49.8645 | 50.237 | 50.0452 | 49.8435 | 49.7894 | 49.7963 | 49.78 | 49.9631 | 50.2465 | 50.0691 | 49.7997 | 50.0406 | 49.9711 | 49.78 | 49.78 | 49.78 | 49.78 | 49.78 | 49.78 | 49.78 | 49.78 | 50.1471 | 50.2356 | 50.0613 | 49.78 | 49.78 | 50.1235 | 49.8193 | 50.1703 | 50.2465 | 49.78 | 0.4665 | 6.329715 | 1.435 | 0.1178 | 49.893 | 0.02854 | 0.5130137 | 6.960837 | 30.15423 | 21.37171 | 0.002440424 | 631088.4 | 258.5978 | 248.6019
360 | 24.9608 | 49.9079 | 49.8798 | 49.78 | 49.8627 | 49.78 | 49.78 | 49.78 | 49.78 | 49.78 | 49.78 | 49.78 | 49.8979 | 50.2591 | 50.0972 | 49.9247 | 49.8671 | 49.789 | 49.78 | 50.0931 | 50.3077 | 50.1333 | 49.7846 | 49.9872 | 49.9598 | 49.78 | 49.78 | 49.78 | 49.78 | 49.78 | 49.78 | 49.78 | 49.7953 | 50.1627 | 50.3324 | 50.0917 | 49.7961 | 49.78 | 50.1714 | 49.8321 | 50.2255 | 50.3324 | 49.78 | 0.5524 | 7.495251 | 1.654 | 0.13949 | 49.911 | 0.03308 | 0.607478 | 8.242579 | 30.1547 | 21.64913 | 0.00243478 | 631073.4 | 259.1911 | 249.0732
361 | 25.0369 | 49.9757 | 49.9027 | 49.78 | 49.8848 | 49.78 | 49.78 | 49.78 | 49.78 | 49.78 | 49.78 | 49.78 | 49.8903 | 50.2103 | 50.1631 | 49.9821 | 49.8857 | 49.8451 | 49.78 | 50.0325 | 50.4074 | 50.2348 | 49.8113 | 49.9727 | 49.9816 | 49.78 | 49.78 | 49.78 | 49.78 | 49.78 | 49.78 | 49.78 | 49.8089 | 50.2179 | 50.3527 | 50.1539 | 49.822 | 49.7916 | 50.156 | 49.8607 | 50.2528 | 50.4074 | 49.78 | 0.6274 | 8.51289 | 1.863 | 0.15843 | 49.927 | 0.03712 | 0.6899566 | 9.36169 | 30.15517 | 21.8973 | 0.002429762 | 631058.4 | 259.7203 | 249.4934
362 | 25.113 | 49.9597 | 49.9316 | 49.8033 | 49.9108 | 49.8087 | 49.78 | 49.78 | 49.78 | 49.78 | 49.78 | 49.78 | 49.8493 | 50.2032 | 50.1105 | 49.9685 | 49.9072 | 49.9061 | 49.78 | 50.0049 | 50.4137 | 50.1627 | 49.8165 | 50.0159 | 49.9927 | 49.78 | 49.78 | 49.78 | 49.78 | 49.78 | 49.78 | 49.78 | 49.8437 | 50.2183 | 50.4295 | 50.0819 | 49.78 | 49.78 | 50.1786 | 49.8409 | 50.237 | 50.4295 | 49.78 | 0.6495 | 8.812754 | 1.863 | 0.16401 | 49.927 | 0.03712 | 0.7142598 | 9.69145 | 30.15564 | 21.96965 | 0.002429762 | 631043.4 | 259.7141 | 249.4559
363 | 25.1891 | 49.972 | 49.9381 | 49.78 | 49.8713 | 49.797 | 49.78 | 49.78 | 49.78 | 49.78 | 49.78 | 49.78 | 49.8939 | 50.3147 | 50.1789 | 50.0314 | 49.8918 | 49.8498 | 49.78 | 50.0255 | 50.4427 | 50.1986 | 49.78 | 50.0594 | 49.9676 | 49.78 | 49.78 | 49.78 | 49.78 | 49.78 | 49.78 | 49.78 | 49.8801 | 50.2603 | 50.3659 | 50.1326 | 49.7994 | 49.78 | 50.1974 | 49.8574 | 50.2522 | 50.4427 | 49.78 | 0.6627 | 8.991859 | 1.978 | 0.16735 | 49.936 | 0.03939 | 0.7287787 | 9.888448 | 30.15611 | 22.0172 | 0.002426938 | 631028.4 | 260.0101 | 249.7305
364 | 25.2652 | 49.9762 | 49.9809 | 49.8008 | 49.8976 | 49.8517 | 49.78 | 49.78 | 49.78 | 49.78 | 49.78 | 49.78 | 49.9302 | 50.264 | 50.1994 | 50.0144 | 49.8741 | 49.9161 | 49.78 | 50.1589 | 50.4702 | 50.1961 | 49.78 | 50.0289 | 49.9877 | 49.78 | 49.78 | 49.78 | 49.78 | 49.78 | 49.78 | 49.78 | 49.9194 | 50.3045 | 50.4129 | 50.143 | 49.78 | 49.7919 | 50.1799 | 49.8684 | 50.2622 | 50.4702 | 49.78 | 0.6902 | 9.364993 | 2.128 | 0.17429 | 49.948 | 0.04242 | 0.7590189 | 10.29876 | 30.15659 | 22.1135 | 0.002423173 | 631013.4 | 260.4079 | 250.0855
365 | 25.3413 | 50.0113 | 50.0112 | 49.8385 | 49.934 | 49.9024 | 49.78 | 49.78 | 49.78 | 49.78 | 49.78 | 49.78 | 49.9151 | 50.2988 | 50.1675 | 50.0566 | 49.8428 | 49.923 | 49.78 | 50.1023 | 50.4925 | 50.21 | 49.78 | 50.003 | 49.9854 | 49.78 | 49.78 | 49.78 | 49.78 | 49.78 | 49.78 | 49.78 | 49.8655 | 50.2438 | 50.3873 | 50.1911 | 49.8169 | 49.78 | 50.1644 | 49.8644 | 50.2151 | 50.4925 | 49.78 | 0.7125 | 9.667571 | 2.132 | 0.17992 | 49.948 | 0.04242 | 0.783542 | 10.63151 | 30.15706 | 22.18792 | 0.002423173 | 630998.4 | 260.4017 | 250.0472
366 | 25.4174 | 49.9982 | 50.0031 | 49.8257 | 49.8868 | 49.8906 | 49.78 | 49.78 | 49.78 | 49.78 | 49.78 | 49.78 | 49.9148 | 50.2605 | 50.1671 | 50.0237 | 49.8885 | 49.8914 | 49.78 | 50.0724 | 50.4958 | 50.1751 | 49.78 | 49.9678 | 49.9919 | 49.78 | 49.78 | 49.78 | 49.78 | 49.78 | 49.78 | 49.78 | 49.8987 | 50.2762 | 50.3052 | 50.1026 | 49.78 | 49.78 | 50.1958 | 49.852 | 50.243 | 50.4958 | 49.78 | 0.7158 | 9.712347 | 2.025 | 0.18076 | 49.94 | 0.0404 | 0.7871736 | 10.68078 | 30.15753 | 22.19571 | 0.002425683 | 630983.4 | 260.1261 | 249.769
367 | 25.4935 | 49.9626 | 49.9686 | 49.78 | 49.9106 | 49.924 | 49.78 | 49.78 | 49.78 | 49.78 | 49.78 | 49.7827 | 49.9255 | 50.2326 | 50.1362 | 49.9836 | 49.8797 | 49.9132 | 49.78 | 49.9693 | 50.4208 | 50.1686 | 49.7872 | 49.9483 | 50.0376 | 49.78 | 49.78 | 49.78 | 49.78 | 49.78 | 49.78 | 49.78 | 49.8922 | 50.2334 | 50.3769 | 50.1073 | 49.78 | 49.78 | 50.1718 | 49.78 | 50.2371 | 50.4208 | 49.78 | 0.6408 | 8.694708 | 1.912 | 0.16182 | 49.931 | 0.03813 | 0.7046951 | 9.561671 | 30.158 | 21.94472 | 0.002428507 | 630968.4 | 259.8174 | 249.5697
368 | 25.5696 | 49.9646 | 50.0236 | 49.8234 | 49.9737 | 49.9535 | 49.78 | 49.8084 | 49.78 | 49.78 | 49.78 | 49.78 | 49.8092 | 50.1561 | 50.1291 | 49.9756 | 49.9024 | 49.9707 | 49.78 | 49.9674 | 50.4463 | 50.1898 | 49.78 | 49.9892 | 50.0774 | 49.78 | 49.78 | 49.78 | 49.78 | 49.78 | 49.78 | 49.78 | 49.8437 | 50.1493 | 50.3345 | 50.0698 | 49.78 | 49.78 | 50.1955 | 49.8279 | 50.1944 | 50.4463 | 49.78 | 0.6663 | 9.040706 | 1.919 | 0.16826 | 49.932 | 0.03838 | 0.732738 | 9.942171 | 30.15847 | 22.02898 | 0.002428193 | 630953.4 | 259.8448 | 249.5606
369 | 25.6457 | 49.956 | 49.9787 | 49.78 | 49.87 | 49.8844 | 49.78 | 49.78 | 49.78 | 49.78 | 49.78 | 49.78 | 49.841 | 50.1807 | 50.1457 | 49.9837 | 49.9417 | 49.9212 | 49.78 | 49.9796 | 50.4541 | 50.1521 | 49.78 | 50.0188 | 50.0666 | 49.78 | 49.78 | 49.78 | 49.78 | 49.78 | 49.78 | 49.78 | 49.8129 | 50.2019 | 50.3896 | 50.0976 | 49.78 | 49.78 | 50.2053 | 49.8055 | 50.2182 | 50.4541 | 49.78 | 0.6741 | 9.14654 | 1.885 | 0.17023 | 49.929 | 0.03763 | 0.7413158 | 10.05856 | 30.15894 | 22.05366 | 0.002429134 | 630938.4 | 259.738 | 249.4434
370 | 25.7218 | 49.9073 | 49.9816 | 49.78 | 49.932 | 49.9245 | 49.78 | 49.78 | 49.78 | 49.78 | 49.78 | 49.78 | 49.7986 | 50.147 | 50.1514 | 49.9894 | 49.862 | 49.8736 | 49.78 | 49.9621 | 50.3814 | 50.1048 | 49.78 | 49.9891 | 50.0238 | 49.78 | 49.78 | 49.78 | 49.78 | 49.78 | 49.78 | 49.78 | 49.78 | 50.1591 | 50.4168 | 50.0935 | 49.78 | 49.78 | 50.1697 | 49.78 | 50.1209 | 50.4168 | 49.78 | 0.6368 | 8.640434 | 1.708 | 0.16081 | 49.915 | 0.03409 | 0.7002963 | 9.501985 | 30.15942 | 21.92568 | 0.002433526 | 630923.4 | 259.2631 | 249.0252
371 | 25.7979 | 49.9088 | 49.9529 | 49.78 | 49.9231 | 49.9654 | 49.78 | 49.78 | 49.78 | 49.78 | 49.78 | 49.78 | 49.78 | 50.1346 | 50.1005 | 50.0158 | 49.8447 | 49.8909 | 49.78 | 50.0062 | 50.3377 | 50.0496 | 49.78 | 50.0708 | 50.0193 | 49.78 | 49.78 | 49.78 | 49.78 | 49.78 | 49.78 | 49.78 | 49.78 | 50.0947 | 50.3513 | 50.1072 | 49.78 | 49.78 | 50.1877 | 49.78 | 50.1538 | 50.3513 | 49.78 | 0.5713 | 7.751696 | 1.678 | 0.14427 | 49.913 | 0.03359 | 0.6282654 | 8.524633 | 30.15989 | 21.71392 | 0.002434153 | 630908.4 | 259.1901 | 249.0441
372 | 25.874 | 49.868 | 49.958 | 49.78 | 49.9047 | 49.9122 | 49.78 | 49.78 | 49.78 | 49.78 | 49.78 | 49.78 | 49.78 | 50.1767 | 50.2167 | 50.0114 | 49.8731 | 49.8725 | 49.78 | 49.9768 | 50.3381 | 50.1238 | 49.78 | 50.0122 | 50.0307 | 49.78 | 49.78 | 49.78 | 49.78 | 49.78 | 49.78 | 49.78 | 49.78 | 50.0913 | 50.3118 | 50.1108 | 49.78 | 49.78 | 50.2416 | 49.79 | 50.1841 | 50.3381 | 49.78 | 0.5581 | 7.572592 | 1.713 | 0.14093 | 49.915 | 0.03409 | 0.6137466 | 8.327634 | 30.16036 | 21.67305 | 0.002433526 | 630893.4 | 259.2508 | 249.1223
373 | 25.9501 | 49.882 | 49.9796 | 49.78 | 49.94 | 49.9141 | 49.78 | 49.78 | 49.78 | 49.78 | 49.78 | 49.78 | 49.78 | 50.1016 | 50.173 | 49.9996 | 49.8519 | 49.9229 | 49.78 | 50.0437 | 50.3617 | 50.1 | 49.78 | 50.0509 | 50.1025 | 49.78 | 49.78 | 49.78 | 49.78 | 49.78 | 49.78 | 49.78 | 49.78 | 50.0508 | 50.3132 | 50.2394 | 49.78 | 49.78 | 50.2325 | 49.7886 | 50.1904 | 50.3617 | 49.78 | 0.5817 | 7.892809 | 1.787 | 0.14689 | 49.921 | 0.03561 | 0.6397 | 8.679782 | 30.16083 | 21.75135 | 0.002431644 | 630878.4 | 259.4452 | 249.2823
374 | 26.0262 | 49.8976 | 49.9627 | 49.78 | 49.9375 | 49.9192 | 49.78 | 49.78 | 49.78 | 49.78 | 49.78 | 49.78 | 49.78 | 50.0713 | 50.1809 | 50.0068 | 49.895 | 49.9623 | 49.78 | 49.961 | 50.3049 | 50.0342 | 49.78 | 49.8996 | 50.0578 | 49.78 | 49.78 | 49.78 | 49.78 | 49.78 | 49.78 | 49.78 | 49.78 | 50.0043 | 50.3031 | 50.0349 | 49.78 | 49.78 | 50.1938 | 49.7935 | 50.2001 | 50.3049 | 49.78 | 0.5249 | 7.122117 | 1.591 | 0.13255 | 49.906 | 0.03182 | 0.5772378 | 7.832263 | 30.1613 | 21.56472 | 0.002436348 | 630863.4 | 258.9381 | 248.8575
375 | 26.1023 | 49.8675 | 49.8995 | 49.78 | 49.7824 | 49.8829 | 49.78 | 49.78 | 49.78 | 49.78 | 49.78 | 49.78 | 49.78 | 49.9716 | 50.0804 | 50.0224 | 49.8672 | 49.9292 | 49.78 | 49.9972 | 50.2943 | 50.0145 | 49.78 | 49.9036 | 50.0151 | 49.78 | 49.78 | 49.78 | 49.78 | 49.78 | 49.78 | 49.78 | 49.78 | 49.9114 | 50.2114 | 50.0199 | 49.78 | 49.78 | 50.2219 | 49.7905 | 50.1634 | 50.2943 | 49.78 | 0.5143 | 6.97829 | 1.345 | 0.12987 | 49.886 | 0.02677 | 0.5655796 | 7.674078 | 30.16177 | 21.52308 | 0.002442618 | 630848.4 | 258.2673 | 248.2066
376 | 26.1784 | 49.8227 | 49.8855 | 49.78 | 49.8029 | 49.9057 | 49.78 | 49.78 | 49.78 | 49.78 | 49.78 | 49.78 | 49.78 | 49.8439 | 50.0732 | 49.9757 | 49.9031 | 50.0083 | 49.78 | 49.9687 | 50.2712 | 50.0317 | 49.78 | 49.89 | 50.037 | 49.78 | 49.78 | 49.78 | 49.78 | 49.78 | 49.78 | 49.78 | 49.78 | 49.9692 | 50.2657 | 50.0737 | 49.78 | 49.78 | 50.2206 | 49.7914 | 50.1202 | 50.2712 | 49.78 | 0.4912 | 6.664858 | 1.35 | 0.12404 | 49.887 | 0.02702 | 0.5401776 | 7.329411 | 30.16225 | 21.45157 | 0.002442305 | 630833.4 | 258.2943 | 248.2646
377 | 26.2545 | 49.8749 | 49.9514 | 49.78 | 49.8345 | 49.904 | 49.78 | 49.78 | 49.78 | 49.78 | 49.78 | 49.78 | 49.78 | 49.78 | 50.0305 | 49.9762 | 49.8998 | 50.0033 | 49.78 | 50.1786 | 50.2066 | 49.9616 | 49.78 | 49.8868 | 50.07 | 49.78 | 49.78 | 49.78 | 49.78 | 49.78 | 49.78 | 49.78 | 49.78 | 49.9263 | 50.2212 | 50.0694 | 49.78 | 49.78 | 50.1881 | 49.7961 | 50.1304 | 50.2212 | 49.78 | 0.4412 | 5.986431 | 1.359 | 0.11141 | 49.887 | 0.02702 | 0.4851906 | 6.583319 | 30.16272 | 21.2971 | 0.002442305 | 630818.4 | 258.2882 | 248.3255
378 | 26.3306 | 49.9063 | 49.9012 | 49.78 | 49.8517 | 49.9677 | 49.78 | 49.78 | 49.78 | 49.78 | 49.78 | 49.78 | 49.78 | 49.8391 | 50.0827 | 50.1207 | 50.0631 | 50.1013 | 49.78 | 50.0719 | 50.2932 | 50.0127 | 49.78 | 49.9432 | 50.048 | 49.78 | 49.78 | 49.78 | 49.78 | 49.78 | 49.78 | 49.78 | 49.78 | 49.9299 | 50.2483 | 50.1652 | 49.78 | 49.78 | 50.2793 | 49.8448 | 50.2083 | 50.2932 | 49.78 | 0.5132 | 6.963365 | 1.673 | 0.12959 | 49.912 | 0.03333 | 0.564369 | 7.657653 | 30.16319 | 21.53185 | 0.002434467 | 630803.4 | 259.1136 | 249.0468
379 | 26.4067 | 49.7933 | 49.8994 | 49.78 | 49.78 | 49.7919 | 49.78 | 49.78 | 49.78 | 49.78 | 49.78 | 49.78 | 49.78 | 49.8882 | 50.0716 | 50.0498 | 50.0462 | 50.0594 | 49.78 | 49.842 | 50.2136 | 49.938 | 49.78 | 49.814 | 49.92 | 49.78 | 49.78 | 49.78 | 49.78 | 49.78 | 49.78 | 49.78 | 49.78 | 49.8814 | 50.2271 | 50.2065 | 49.78 | 49.78 | 50.2024 | 49.78 | 50.1056 | 50.2271 | 49.78 | 0.4471 | 6.066486 | 1.239 | 0.1129 | 49.878 | 0.02475 | 0.4916789 | 6.671356 | 30.16366 | 21.31207 | 0.002445125 | 630788.4 | 257.9779 | 248.0096
380 | 26.4828 | 49.78 | 49.78 | 49.78 | 49.78 | 49.78 | 49.78 | 49.78 | 49.78 | 49.78 | 49.78 | 49.78 | 49.78 | 49.78 | 49.78 | 49.78 | 49.78 | 49.78 | 49.78 | 49.78 | 49.78 | 49.78 | 49.78 | 49.78 | 49.78 | 49.78 | 49.78 | 49.78 | 49.78 | 49.78 | 49.78 | 49.78 | 49.78 | 49.78 | 49.78 | 49.78 | 49.78 | 49.78 | 49.78 | 49.78 | 49.78 | 49.78 | 49.78 | 0 | 0 | 0 | 0 | 49.78 | 0 | 0 | 0 | 30.16413 | 19.98016 | 0.002475808 | 630773.4 | 254.7748 | 245.3955
381 | 26.5589 | 49.9369 | 49.78 | 49.78 | 49.78 | 49.78 | 49.78 | 49.8129 | 49.78 | 50.0775 | 49.8302 | 49.9743 | 49.8383 | 49.9969 | 49.9849 | 50.1926 | 50.1597 | 50.1436 | 49.8807 | 49.9659 | 50.065 | 49.7805 | 49.78 | 49.78 | 49.78 | 49.78 | 49.78 | 49.8924 | 49.8873 | 49.78 | 49.9949 | 50.1374 | 49.9188 | 50.0407 | 50.2283 | 50.1589 | 49.78 | 49.78 | 50.0995 | 49.9381 | 50.2718 | 50.2718 | 49.78 | 0.4918 | 6.672999 | 1.878 | 0.12419 | 49.928 | 0.03737 | 0.5408368 | 7.338355 | 30.1646 | 21.47275 | 0.002429448 | 630758.4 | 259.6303 | 249.5877
382 | 26.635 | 50.0045 | 49.78 | 49.78 | 49.78 | 49.78 | 49.78 | 49.78 | 49.78 | 50.0942 | 49.8364 | 50.0031 | 49.902 | 50.0103 | 50.1165 | 50.287 | 50.2702 | 50.2296 | 49.9292 | 49.9568 | 50.1201 | 49.8195 | 49.78 | 49.78 | 49.78 | 49.78 | 49.78 | 49.8966 | 49.948 | 49.78 | 49.9695 | 50.107 | 50.0175 | 50.0648 | 50.2586 | 50.2181 | 49.8111 | 49.78 | 50.1765 | 49.9606 | 50.3183 | 50.3183 | 49.78 | 0.5383 | 7.303935 | 2.233 | 0.13593 | 49.956 | 0.04444 | 0.5919724 | 8.03219 | 30.16508 | 21.63137 | 0.002420662 | 630743.4 | 260.5665 | 250.4524
383 | 26.7111 | 49.9219 | 49.78 | 49.78 | 49.78 | 49.78 | 49.78 | 49.78 | 49.78 | 50.0624 | 49.78 | 49.8704 | 49.78 | 49.8516 | 49.939 | 50.1714 | 50.1733 | 50.2362 | 49.9549 | 49.8938 | 50.1242 | 49.816 | 49.78 | 49.78 | 49.78 | 49.78 | 49.78 | 49.8425 | 49.861 | 49.78 | 49.9372 | 50.0485 | 49.9324 | 49.9924 | 50.1649 | 50.0932 | 49.78 | 49.78 | 50.0999 | 49.9314 | 50.3022 | 50.3022 | 49.78 | 0.5222 | 7.085482 | 1.673 | 0.13187 | 49.912 | 0.03333 | 0.5742693 | 7.791985 | 30.16555 | 21.56184 | 0.002434467 | 630728.4 | 259.0828 | 249.003
384 | 26.7872 | 49.78 | 49.78 | 49.78 | 49.78 | 49.78 | 49.78 | 49.78 | 49.791 | 50.1824 | 49.8276 | 49.8229 | 49.78 | 49.78 | 49.8394 | 50.0692 | 50.0261 | 50.0447 | 49.8494 | 49.7887 | 50.0548 | 49.8282 | 49.78 | 49.78 | 49.78 | 49.78 | 49.78 | 49.8352 | 49.8582 | 49.78 | 49.869 | 49.9778 | 49.8311 | 49.9715 | 50.1125 | 49.9987 | 49.78 | 49.78 | 50.0549 | 49.8442 | 50.2162 | 50.2162 | 49.78 | 0.4362 | 5.918589 | 1.189 | 0.11015 | 49.874 | 0.02374 | 0.4796931 | 6.508725 | 30.16602 | 21.27853 | 0.002446379 | 630713.4 | 257.8151 | 247.8618
385 | 26.8633 | 49.78 | 49.78 | 49.78 | 49.78 | 49.78 | 49.78 | 49.78 | 49.78 | 50.115 | 49.83 | 49.8578 | 49.78 | 49.8107 | 49.8831 | 50.1018 | 50.0495 | 50.0184 | 49.78 | 49.78 | 49.965 | 49.78 | 49.78 | 49.78 | 49.78 | 49.78 | 49.78 | 49.8188 | 49.8072 | 49.78 | 49.8303 | 49.9868 | 49.846 | 49.9562 | 50.1058 | 50.0403 | 49.78 | 49.78 | 50.0827 | 49.8012 | 50.142 | 50.142 | 49.78 | 0.362 | 4.911805 | 1.092 | 0.09141 | 49.866 | 0.02172 | 0.3980935 | 5.40154 | 30.16649 | 21.05018 | 0.002448886 | 630698.4 | 257.545 | 247.6917
386 | 26.9394 | 49.78 | 49.78 | 49.78 | 49.78 | 49.78 | 49.78 | 49.78 | 49.78 | 50.1022 | 49.8552 | 49.8397 | 49.7834 | 49.8276 | 49.9385 | 50.0794 | 50.0674 | 50.0787 | 49.78 | 49.78 | 50.0303 | 49.78 | 49.78 | 49.78 | 49.78 | 49.78 | 49.78 | 49.78 | 49.78 | 49.78 | 49.8474 | 50.0058 | 49.828 | 49.9778 | 50.1648 | 50.0628 | 49.78 | 49.78 | 50.1031 | 49.82 | 50.1978 | 50.1978 | 49.78 | 0.4178 | 5.668928 | 1.2 | 0.1055 | 49.875 | 0.02399 | 0.459457 | 6.234152 | 30.16696 | 21.2233 | 0.002446066 | 630683.4 | 257.8358 | 247.9065
387 | 27.0155 | 49.78 | 49.78 | 49.78 | 49.78 | 49.78 | 49.78 | 49.78 | 49.78 | 50.0983 | 49.78 | 49.8299 | 49.78 | 49.78 | 49.9305 | 50.0745 | 50.0687 | 50.0866 | 49.8068 | 49.8219 | 50.0595 | 49.78 | 49.78 | 49.78 | 49.78 | 49.78 | 49.78 | 49.7885 | 49.8247 | 49.78 | 49.8586 | 49.9743 | 49.8007 | 49.9493 | 50.0649 | 49.9888 | 49.78 | 49.78 | 50.0971 | 49.8063 | 50.2169 | 50.2169 | 49.78 | 0.4369 | 5.928087 | 1.123 | 0.11033 | 49.869 | 0.02247 | 0.4804641 | 6.519188 | 30.16743 | 21.27954 | 0.002447946 | 630668.4 | 257.6317 | 247.6785
388 | 27.0916 | 49.7967 | 49.78 | 49.78 | 49.78 | 49.78 | 49.78 | 49.78 | 49.78 | 50.1088 | 49.8191 | 49.7993 | 49.78 | 49.7881 | 49.9037 | 50.089 | 50.0484 | 50.03 | 49.8328 | 49.8154 | 50.0184 | 49.78 | 49.78 | 49.78 | 49.78 | 49.78 | 49.78 | 49.8542 | 49.8908 | 49.78 | 49.8891 | 50.0049 | 49.8307 | 49.9007 | 50.0922 | 49.9347 | 49.78 | 49.78 | 50.0374 | 49.8177 | 50.1459 | 50.1459 | 49.78 | 0.3659 | 4.964722 | 1.111 | 0.0924 | 49.868 | 0.02222 | 0.4023844 | 5.459761 | 30.16791 | 21.06374 | 0.002448259 | 630653.4 | 257.5926 | 247.7332
389 | 27.1677 | 49.78 | 49.78 | 49.78 | 49.78 | 49.78 | 49.78 | 49.78 | 49.78 | 50.1121 | 49.8196 | 49.8734 | 49.8178 | 49.8572 | 49.9748 | 50.0841 | 50.0879 | 50.0754 | 49.8401 | 49.8659 | 50.0015 | 49.78 | 49.78 | 49.78 | 49.78 | 49.78 | 49.78 | 49.8456 | 49.8509 | 49.78 | 49.9314 | 50.0494 | 49.838 | 49.9857 | 50.1378 | 50.0581 | 49.78 | 49.78 | 50.1098 | 49.8084 | 50.2094 | 50.2094 | 49.78 | 0.4294 | 5.826323 | 1.36 | 0.10843 | 49.888 | 0.02727 | 0.4722139 | 6.407244 | 30.16838 | 21.26531 | 0.002441991 | 630638.4 | 258.2476 | 248.2989
390 | 27.2438 | 49.7931 | 49.78 | 49.78 | 49.78 | 49.78 | 49.78 | 49.78 | 49.78 | 50.1156 | 49.9018 | 49.9103 | 49.8525 | 49.9261 | 50.0031 | 50.1866 | 50.1131 | 50.0999 | 49.8607 | 49.8486 | 50.0238 | 49.78 | 49.78 | 49.78 | 49.78 | 49.78 | 49.78 | 49.8784 | 49.9222 | 49.78 | 49.9695 | 50.0529 | 49.8824 | 50.0325 | 50.1479 | 50.07 | 49.78 | 49.78 | 50.1633 | 49.8644 | 50.2265 | 50.2265 | 49.78 | 0.4465 | 6.058345 | 1.623 | 0.11275 | 49.908 | 0.03232 | 0.4910197 | 6.662411 | 30.16885 | 21.32671 | 0.002435721 | 630623.4 | 258.9063 | 248.929
391 | 27.3199 | 49.8284 | 49.78 | 49.78 | 49.78 | 49.78 | 49.78 | 49.78 | 49.78 | 50.1781 | 49.9199 | 49.96 | 49.8184 | 49.9261 | 49.9616 | 50.1816 | 50.1485 | 50.0969 | 49.8566 | 49.9216 | 50.029 | 49.8293 | 49.78 | 49.78 | 49.78 | 49.78 | 49.78 | 49.8874 | 49.9374 | 49.78 | 49.9588 | 50.084 | 49.879 | 50.0322 | 50.1522 | 50.0734 | 49.78 | 49.78 | 50.169 | 49.8665 | 50.2653 | 50.2653 | 49.78 | 0.4853 | 6.584803 | 1.73 | 0.12255 | 49.917 | 0.0346 | 0.5336892 | 7.241374 | 30.16932 | 21.4511 | 0.002432898 | 630608.4 | 259.2005 | 249.1684
392 | 27.396 | 49.8435 | 49.7838 | 49.78 | 49.78 | 49.78 | 49.78 | 49.78 | 49.78 | 50.1576 | 49.889 | 49.9213 | 49.8097 | 49.8699 | 49.9741 | 50.1476 | 50.1475 | 50.0912 | 49.8812 | 49.906 | 50.0147 | 49.8163 | 49.78 | 49.78 | 49.78 | 49.78 | 49.78 | 49.9001 | 49.918 | 49.78 | 49.9545 | 50.0468 | 49.8513 | 50.0115 | 50.1036 | 50.0257 | 49.78 | 49.78 | 50.1783 | 49.8776 | 50.2401 | 50.2401 | 49.78 | 0.4601 | 6.242877 | 1.609 | 0.11619 | 49.907 | 0.03207 | 0.505978 | 6.865373 | 30.16979 | 21.36893 | 0.002436034 | 630593.4 | 258.8606 | 248.8652
393 | 27.4721 | 49.8228 | 49.78 | 49.78 | 49.78 | 49.78 | 49.78 | 49.78 | 49.78 | 50.1302 | 49.9387 | 49.9271 | 49.8122 | 49.9075 | 49.9699 | 50.1786 | 50.0973 | 50.0376 | 49.8284 | 49.8145 | 49.9961 | 49.8376 | 49.78 | 49.78 | 49.78 | 49.78 | 49.78 | 49.8468 | 49.9437 | 49.78 | 49.9474 | 50.0424 | 49.8495 | 50.0125 | 50.1073 | 50.0716 | 49.78 | 49.78 | 50.1542 | 49.8536 | 50.179 | 50.179 | 49.78 | 0.399 | 5.41384 | 1.522 | 0.10076 | 49.9 | 0.0303 | 0.4387854 | 5.953669 | 30.17026 | 21.17899 | 0.002438229 | 630578.4 | 258.6215 | 248.7092
394 | 27.5482 | 49.78 | 49.78 | 49.78 | 49.78 | 49.78 | 49.78 | 49.78 | 49.78 | 50.1245 | 49.8482 | 49.878 | 49.7981 | 49.8907 | 49.9478 | 50.1516 | 50.1031 | 50.0376 | 49.8226 | 49.8774 | 49.9796 | 49.8165 | 49.78 | 49.78 | 49.78 | 49.78 | 49.78 | 49.8127 | 49.8725 | 49.78 | 49.8799 | 50.0144 | 49.8246 | 50.0298 | 50.1266 | 50.0583 | 49.78 | 49.78 | 50.1176 | 49.8201 | 50.1898 | 50.1898 | 49.78 | 0.4098 | 5.56038 | 1.362 | 0.10348 | 49.888 | 0.02727 | 0.4506594 | 6.114781 | 30.17074 | 21.20708 | 0.002441991 | 630563.4 | 258.2169 | 248.2935
395 | 27.6243 | 49.7881 | 49.78 | 49.78 | 49.78 | 49.78 | 49.78 | 49.78 | 49.78 | 50.0335 | 49.837 | 49.9489 | 49.78 | 49.8468 | 49.9411 | 50.1435 | 50.0911 | 50.0215 | 49.8053 | 49.8558 | 49.9901 | 49.8216 | 49.78 | 49.78 | 49.78 | 49.78 | 49.78 | 49.7895 | 49.9213 | 49.78 | 49.886 | 49.9417 | 49.78 | 49.9581 | 50.131 | 50.0272 | 49.78 | 49.78 | 50.0939 | 49.8395 | 50.1739 | 50.1739 | 49.78 | 0.3939 | 5.34464 | 1.25 | 0.09947 | 49.879 | 0.025 | 0.433176 | 5.877558 | 30.17121 | 21.15526 | 0.002444812 | 630548.4 | 257.9128 | 248.0128
396 | 27.7004 | 49.78 | 49.78 | 49.78 | 49.78 | 49.78 | 49.78 | 49.78 | 49.78 | 50.0432 | 49.8564 | 49.826 | 49.78 | 49.78 | 49.8328 | 50.0328 | 50.0517 | 49.9736 | 49.78 | 49.78 | 49.9665 | 49.7823 | 49.78 | 49.78 | 49.78 | 49.78 | 49.78 | 49.78 | 49.837 | 49.78 | 49.8269 | 49.9178 | 49.78 | 49.9219 | 50.0549 | 49.9897 | 49.78 | 49.78 | 50.0562 | 49.78 | 50.0377 | 50.0562 | 49.78 | 0.2762 | 3.747626 | 0.87 | 0.06975 | 49.849 | 0.01742 | 0.303741 | 4.121316 | 30.17168 | 20.79207 | 0.002454211 | 630533.4 | 256.919 | 247.1797
397 | 27.7765 | 49.78 | 49.78 | 49.78 | 49.78 | 49.78 | 49.78 | 49.78 | 49.78 | 50.1017 | 49.8812 | 49.8909 | 49.78 | 49.78 | 49.8787 | 50.0486 | 50.0389 | 50.0113 | 49.78 | 49.8229 | 49.993 | 49.78 | 49.78 | 49.78 | 49.78 | 49.78 | 49.78 | 49.8197 | 49.8963 | 49.78 | 49.8815 | 49.9683 | 49.78 | 49.9617 | 50.088 | 50.0156 | 49.78 | 49.78 | 50.0573 | 49.78 | 50.0994 | 50.1017 | 49.78 | 0.3217 | 4.364993 | 1.081 | 0.08124 | 49.865 | 0.02146 | 0.3537779 | 4.800242 | 30.17215 | 20.93333 | 0.002449199 | 630518.4 | 257.4386 | 247.6364
398 | 27.8526 | 49.78 | 49.78 | 49.78 | 49.78 | 49.78 | 49.78 | 49.78 | 49.78 | 49.9971 | 49.8163 | 49.8681 | 49.78 | 49.7984 | 49.8649 | 50.0405 | 50.0284 | 49.9604 | 49.78 | 49.8079 | 50.0074 | 49.78 | 49.78 | 49.78 | 49.78 | 49.78 | 49.78 | 49.78 | 49.8074 | 49.78 | 49.8559 | 49.9386 | 49.78 | 49.9294 | 50.0904 | 50.0204 | 49.78 | 49.78 | 50.0305 | 49.78 | 50.073 | 50.0904 | 49.78 | 0.3104 | 4.211669 | 0.916 | 0.07838 | 49.852 | 0.01818 | 0.3413486 | 4.631595 | 30.17262 | 20.8947 | 0.002453272 | 630503.4 | 257.0051 | 247.2209
399 | 27.9287 | 49.78 | 49.78 | 49.78 | 49.78 | 49.78 | 49.78 | 49.78 | 49.78 | 50.0163 | 49.78 | 49.8139 | 49.78 | 49.78 | 49.8605 | 49.9632 | 50.0319 | 49.9677 | 49.78 | 49.8592 | 50.0244 | 49.78 | 49.78 | 49.78 | 49.78 | 49.78 | 49.78 | 49.7858 | 49.8276 | 49.78 | 49.835 | 49.9119 | 49.78 | 49.8987 | 50.0586 | 49.9431 | 49.78 | 49.78 | 49.985 | 49.78 | 50.0592 | 50.0592 | 49.78 | 0.2792 | 3.788331 | 0.817 | 0.0705 | 49.845 | 0.01641 | 0.3070371 | 4.16604 | 30.17309 | 20.80017 | 0.002455464 | 630488.4 | 256.7696 | 247.0271
400 | 28.0048 | 49.78 | 49.78 | 49.78 | 49.78 | 49.78 | 49.78 | 49.78 | 49.78 | 50.0149 | 49.8001 | 49.8578 | 49.78 | 49.78 | 49.8345 | 50.0164 | 50.0086 | 49.9044 | 49.78 | 49.78 | 49.9631 | 49.78 | 49.78 | 49.78 | 49.78 | 49.78 | 49.78 | 49.7903 | 49.9047 | 49.78 | 49.8687 | 49.906 | 49.78 | 49.9271 | 50.0462 | 49.929 | 49.78 | 49.78 | 49.9674 | 49.78 | 50.0411 | 50.0462 | 49.78 | 0.2662 | 3.61194 | 0.798 | 0.06722 | 49.843 | 0.01591 | 0.292742 | 3.972076 | 30.17357 | 20.7616 | 0.00245609 | 630473.4 | 256.698 | 246.9725
401 | 28.0809 | 49.78 | 49.78 | 49.78 | 49.78 | 49.78 | 49.78 | 49.78 | 49.78 | 49.9943 | 49.8191 | 49.8372 | 49.78 | 49.78 | 49.888 | 50.0673 | 50.0184 | 49.9517 | 49.78 | 49.78 | 49.9211 | 49.78 | 49.78 | 49.78 | 49.78 | 49.78 | 49.78 | 49.78 | 49.8485 | 49.78 | 49.887 | 49.9281 | 49.78 | 49.9881 | 50.068 | 49.9948 | 49.78 | 49.78 | 49.961 | 49.78 | 50.001 | 50.068 | 49.78 | 0.288 | 3.907734 | 0.852 | 0.07273 | 49.847 | 0.01692 | 0.3167177 | 4.29739 | 30.17404 | 20.8275 | 0.002454838 | 630458.4 | 256.8229 | 247.0684
402 | 28.157 | 49.78 | 49.78 | 49.78 | 49.78 | 49.78 | 49.78 | 49.78 | 49.78 | 50.0093 | 49.78 | 49.8132 | 49.78 | 49.78 | 49.8613 | 50.0009 | 49.987 | 49.9578 | 49.78 | 49.78 | 49.9592 | 49.78 | 49.78 | 49.78 | 49.78 | 49.78 | 49.78 | 49.78 | 49.796 | 49.78 | 49.8346 | 49.8726 | 49.78 | 49.9358 | 50.0555 | 49.9442 | 49.78 | 49.78 | 49.9929 | 49.78 | 50.0388 | 50.0555 | 49.78 | 0.2755 | 3.738128 | 0.747 | 0.06957 | 49.839 | 0.0149 | 0.3029699 | 4.110854 | 30.17451 | 20.78779 | 0.002457343 | 630443.4 | 256.5549 | 246.8184
403 | 28.2331 | 49.78 | 49.78 | 49.78 | 49.78 | 49.78 | 49.78 | 49.78 | 49.78 | 49.9279 | 49.78 | 49.8163 | 49.78 | 49.78 | 49.8259 | 49.9252 | 50.0229 | 49.9889 | 49.78 | 49.78 | 49.8925 | 49.78 | 49.78 | 49.78 | 49.78 | 49.78 | 49.78 | 49.78 | 49.78 | 49.78 | 49.7931 | 49.8296 | 49.78 | 49.8535 | 50.013 | 49.9431 | 49.78 | 49.78 | 49.9627 | 49.78 | 50.0582 | 50.0582 | 49.78 | 0.2782 | 3.774763 | 0.612 | 0.07025 | 49.828 | 0.01212 | 0.3059384 | 4.151132 | 30.17498 | 20.79144 | 0.002460787 | 630428.4 | 256.1897 | 246.4527
404 | 28.3092 | 49.78 | 49.78 | 49.78 | 49.78 | 49.78 | 49.78 | 49.78 | 49.78 | 50.0499 | 49.8026 | 49.8297 | 49.78 | 49.78 | 49.7801 | 49.9637 | 49.9901 | 49.9622 | 49.78 | 49.78 | 49.923 | 49.78 | 49.78 | 49.78 | 49.78 | 49.78 | 49.78 | 49.78 | 49.8708 | 49.78 | 49.8584 | 49.8533 | 49.78 | 49.9445 | 50.0579 | 49.9455 | 49.78 | 49.78 | 49.9103 | 49.78 | 49.9939 | 50.0579 | 49.78 | 0.2779 | 3.770692 | 0.714 | 0.07018 | 49.836 | 0.01414 | 0.3056108 | 4.146686 | 30.17545 | 20.79423 | 0.002458282 | 630413.4 | 256.4447 | 246.7057
405 | 28.3853 | 49.78 | 49.78 | 49.78 | 49.78 | 49.78 | 49.78 | 49.78 | 49.78 | 49.9362 | 49.78 | 49.78 | 49.78 | 49.78 | 49.8682 | 50.0547 | 50.0503 | 49.9887 | 49.78 | 49.78 | 49.9268 | 49.78 | 49.78 | 49.78 | 49.78 | 49.78 | 49.78 | 49.78 | 49.793 | 49.78 | 49.82 | 49.8075 | 49.78 | 49.8988 | 50.0501 | 50.0109 | 49.78 | 49.78 | 49.9611 | 49.78 | 49.9968 | 50.0547 | 49.78 | 0.2747 | 3.727273 | 0.71 | 0.06937 | 49.836 | 0.01414 | 0.302091 | 4.098927 | 30.17592 | 20.78517 | 0.002458282 | 630398.4 | 256.4386 | 246.7036
406 | 28.4614 | 49.78 | 49.78 | 49.78 | 49.78 | 49.78 | 49.78 | 49.78 | 49.78 | 49.9676 | 49.78 | 49.78 | 49.78 | 49.78 | 49.8638 | 50.0515 | 50.088 | 50.0689 | 49.7949 | 49.78 | 49.93 | 49.78 | 49.78 | 49.78 | 49.78 | 49.78 | 49.78 | 49.78 | 49.8009 | 49.78 | 49.8644 | 49.8548 | 49.78 | 49.943 | 50.0548 | 49.975 | 49.78 | 49.78 | 50.0367 | 49.78 | 50.0339 | 50.088 | 49.78 | 0.308 | 4.179104 | 0.832 | 0.07778 | 49.846 | 0.01667 | 0.3387117 | 4.595816 | 30.1764 | 20.8877 | 0.002455151 | 630383.4 | 256.7596 | 246.979
407 | 28.5375 | 49.78 | 49.78 | 49.78 | 49.78 | 49.78 | 49.78 | 49.78 | 49.78 | 49.9468 | 49.78 | 49.78 | 49.78 | 49.78 | 49.78 | 50.0013 | 49.9942 | 50.0114 | 49.78 | 49.78 | 49.9437 | 49.78 | 49.78 | 49.78 | 49.78 | 49.78 | 49.78 | 49.78 | 49.7829 | 49.78 | 49.8414 | 49.7895 | 49.78 | 49.8773 | 49.9907 | 49.948 | 49.78 | 49.78 | 49.9385 | 49.78 | 50.0162 | 50.0162 | 49.78 | 0.2362 | 3.204885 | 0.614 | 0.05965 | 49.829 | 0.01237 | 0.259753 | 3.524464 | 30.17687 | 20.67074 | 0.002460474 | 630368.4 | 256.1979 | 246.5134
408 | 28.6136 | 49.78 | 49.78 | 49.78 | 49.78 | 49.78 | 49.78 | 49.78 | 49.78 | 50.0066 | 49.78 | 49.7949 | 49.78 | 49.78 | 49.8123 | 50.0077 | 50.0106 | 49.9569 | 49.78 | 49.78 | 49.8794 | 49.78 | 49.78 | 49.78 | 49.78 | 49.78 | 49.78 | 49.8085 | 49.8031 | 49.78 | 49.8238 | 49.8033 | 49.78 | 49.885 | 50.0319 | 49.9435 | 49.78 | 49.78 | 49.9512 | 49.78 | 49.9728 | 50.0319 | 49.78 | 0.2519 | 3.41791 | 0.636 | 0.06361 | 49.83 | 0.01263 | 0.2770166 | 3.758706 | 30.17734 | 20.71707 | 0.002460161 | 630353.4 | 256.2245 | 246.5197
409 | 28.6897 | 49.78 | 49.78 | 49.78 | 49.78 | 49.78 | 49.78 | 49.78 | 49.78 | 50.0233 | 49.78 | 49.8069 | 49.78 | 49.78 | 49.8615 | 50.0189 | 50.065 | 50.0964 | 49.7923 | 49.783 | 49.9083 | 49.78 | 49.78 | 49.78 | 49.78 | 49.78 | 49.78 | 49.78 | 49.7876 | 49.78 | 49.9245 | 49.9121 | 49.78 | 49.9527 | 50.0973 | 50.0108 | 49.78 | 49.78 | 50.0106 | 49.78 | 50.0272 | 50.0973 | 49.78 | 0.3173 | 4.305292 | 0.892 | 0.08013 | 49.851 | 0.01793 | 0.3489396 | 4.734594 | 30.17781 | 20.91832 | 0.002453585 | 630338.4 | 256.9051 | 247.1109
410 | 28.7658 | 49.78 | 49.78 | 49.78 | 49.78 | 49.78 | 49.78 | 49.78 | 49.78 | 50.0154 | 49.78 | 49.78 | 49.78 | 49.78 | 49.8066 | 49.9992 | 50.0394 | 50.0246 | 49.78 | 49.7816 | 49.9809 | 49.78 | 49.78 | 49.78 | 49.78 | 49.78 | 49.78 | 49.78 | 49.794 | 49.78 | 49.8193 | 49.8417 | 49.78 | 49.8878 | 50.0371 | 49.9905 | 49.78 | 49.78 | 50.0022 | 49.78 | 50.028 | 50.0394 | 49.78 | 0.2594 | 3.519674 | 0.743 | 0.0655 | 49.839 | 0.0149 | 0.2852629 | 3.870595 | 30.17828 | 20.74332 | 0.002457343 | 630323.4 | 256.5061 | 246.7891
411 | 28.8419 | 49.78 | 49.78 | 49.78 | 49.78 | 49.78 | 49.78 | 49.78 | 49.78 | 50.0222 | 49.78 | 49.78 | 49.78 | 49.78 | 49.78 | 49.9796 | 50.0187 | 50.003 | 49.78 | 49.78 | 49.9564 | 49.78 | 49.78 | 49.78 | 49.78 | 49.78 | 49.78 | 49.78 | 49.7877 | 49.78 | 49.8823 | 49.8284 | 49.78 | 49.8713 | 50.0194 | 49.9325 | 49.78 | 49.78 | 49.9083 | 49.78 | 49.972 | 50.0222 | 49.78 | 0.2422 | 3.286296 | 0.646 | 0.06116 | 49.831 | 0.01288 | 0.2663492 | 3.613965 | 30.17875 | 20.69027 | 0.002459848 | 630308.4 | 256.2388 | 246.5456
412 | 28.918 | 49.78 | 49.78 | 49.78 | 49.78 | 49.78 | 49.78 | 49.78 | 49.78 | 50.0869 | 49.78 | 49.78 | 49.78 | 49.78 | 49.78 | 49.976 | 50.0176 | 49.964 | 49.78 | 49.78 | 49.925 | 49.78 | 49.78 | 49.78 | 49.78 | 49.78 | 49.78 | 49.78 | 49.8392 | 49.78 | 49.8945 | 49.8799 | 49.78 | 49.918 | 50.0257 | 49.9764 | 49.78 | 49.78 | 49.9066 | 49.78 | 49.8882 | 50.0869 | 49.78 | 0.3069 | 4.164179 | 0.683 | 0.0775 | 49.834 | 0.01364 | 0.3375011 | 4.579391 | 30.17923 | 20.88138 | 0.002458909 | 630293.5 | 256.3306 | 246.554
413 | 28.9941 | 49.78 | 49.78 | 49.78 | 49.78 | 49.78 | 49.78 | 49.78 | 49.78 | 50.0231 | 49.78 | 49.847 | 49.78 | 49.78 | 49.78 | 50.0092 | 50.0487 | 49.9926 | 49.78 | 49.78 | 49.8667 | 49.78 | 49.78 | 49.78 | 49.78 | 49.78 | 49.78 | 49.78 | 49.7865 | 49.78 | 49.8471 | 49.8318 | 49.78 | 49.8774 | 50.0267 | 49.9409 | 49.78 | 49.78 | 49.9564 | 49.78 | 50.0221 | 50.0487 | 49.78 | 0.2687 | 3.645862 | 0.682 | 0.06785 | 49.834 | 0.01364 | 0.2954908 | 4.009373 | 30.1797 | 20.76938 | 0.002458909 | 630278.5 | 256.3245 | 246.5966
414 | 29.0702 | 49.78 | 49.78 | 49.78 | 49.78 | 49.78 | 49.78 | 49.78 | 49.78 | 49.9596 | 49.78 | 49.78 | 49.78 | 49.78 | 49.78 | 50.0169 | 50.0541 | 49.9956 | 49.78 | 49.78 | 49.9414 | 49.78 | 49.78 | 49.78 | 49.78 | 49.78 | 49.78 | 49.78 | 49.78 | 49.78 | 49.7956 | 49.8181 | 49.78 | 49.8658 | 50.0165 | 49.9323 | 49.78 | 49.78 | 49.9538 | 49.78 | 49.9848 | 50.0541 | 49.78 | 0.2741 | 3.719132 | 0.625 | 0.06922 | 49.829 | 0.01237 | 0.3014317 | 4.089983 | 30.18017 | 20.78342 | 0.002460474 | 630263.5 | 256.1553 | 246.4218
415 | 29.1463 | 49.78 | 49.78 | 49.78 | 49.78 | 49.78 | 49.78 | 49.78 | 49.78 | 49.9875 | 49.78 | 49.78 | 49.78 | 49.78 | 49.78 | 49.9035 | 49.979 | 49.8809 | 49.78 | 49.78 | 49.9139 | 49.78 | 49.78 | 49.78 | 49.78 | 49.78 | 49.78 | 49.78 | 49.8208 | 49.78 | 49.78 | 49.7845 | 49.78 | 49.8301 | 49.9808 | 49.9313 | 49.78 | 49.78 | 49.8717 | 49.78 | 49.8964 | 49.9875 | 49.78 | 0.2075 | 2.815468 | 0.449 | 0.0524 | 49.816 | 0.00909 | 0.2281903 | 3.096205 | 30.18064 | 20.58512 | 0.002464544 | 630248.5 | 255.7262 | 246.0803
416 | 29.2224 | 49.78 | 49.78 | 49.78 | 49.78 | 49.78 | 49.78 | 49.78 | 49.78 | 49.9498 | 49.78 | 49.8194 | 49.78 | 49.78 | 49.78 | 49.9909 | 50.0299 | 49.9732 | 49.78 | 49.78 | 49.8056 | 49.78 | 49.78 | 49.78 | 49.78 | 49.78 | 49.78 | 49.78 | 49.8195 | 49.78 | 49.7998 | 49.78 | 49.78 | 49.8217 | 49.9714 | 49.8816 | 49.78 | 49.78 | 49.8979 | 49.78 | 49.9244 | 50.0299 | 49.78 | 0.2499 | 3.390773 | 0.489 | 0.06311 | 49.819 | 0.00985 | 0.2748192 | 3.72889 | 30.18111 | 20.70927 | 0.002463605 | 630233.5 | 255.8176 | 246.1173
417 | 29.2985 | 49.78 | 49.78 | 49.78 | 49.78 | 49.78 | 49.78 | 49.78 | 49.78 | 49.9815 | 49.78 | 49.78 | 49.78 | 49.78 | 49.78 | 50.0102 | 50.0843 | 50.0233 | 49.78 | 49.78 | 49.8389 | 49.78 | 49.78 | 49.78 | 49.78 | 49.78 | 49.78 | 49.78 | 49.78 | 49.78 | 49.78 | 49.7885 | 49.78 | 49.8725 | 49.9841 | 49.9794 | 49.78 | 49.78 | 49.9265 | 49.78 | 49.8857 | 50.0843 | 49.78 | 0.3043 | 4.128901 | 0.568 | 0.07684 | 49.825 | 0.01136 | 0.3346405 | 4.540577 | 30.18158 | 20.87156 | 0.002461726 | 630218.5 | 256.0067 | 246.2352
418 | 29.3746 | 49.78 | 49.78 | 49.78 | 49.78 | 49.78 | 49.78 | 49.78 | 49.78 | 49.9042 | 49.78 | 49.78 | 49.78 | 49.78 | 49.78 | 49.9673 | 50.0394 | 50.0178 | 49.78 | 49.78 | 49.912 | 49.78 | 49.78 | 49.78 | 49.78 | 49.78 | 49.78 | 49.78 | 49.7865 | 49.78 | 49.78 | 49.78 | 49.78 | 49.7978 | 49.9509 | 49.944 | 49.78 | 49.78 | 49.9697 | 49.78 | 50.0088 | 50.0394 | 49.78 | 0.2594 | 3.519674 | 0.544 | 0.0655 | 49.823 | 0.01086 | 0.2852629 | 3.870595 | 30.18206 | 20.73925 | 0.002462353 | 630203.5 | 255.9355 | 246.2218
419 | 29.4507 | 49.78 | 49.78 | 49.78 | 49.78 | 49.78 | 49.78 | 49.78 | 49.78 | 50.0224 | 49.7815 | 49.8157 | 49.78 | 49.78 | 49.78 | 49.9416 | 50.0134 | 49.9512 | 49.78 | 49.78 | 49.8466 | 49.78 | 49.78 | 49.78 | 49.78 | 49.78 | 49.78 | 49.7976 | 49.8615 | 49.78 | 49.8014 | 49.7836 | 49.78 | 49.827 | 49.9399 | 49.8922 | 49.78 | 49.78 | 49.9176 | 49.78 | 49.9553 | 50.0224 | 49.78 | 0.2424 | 3.289009 | 0.528 | 0.06121 | 49.822 | 0.01061 | 0.266569 | 3.616946 | 30.18253 | 20.6897 | 0.002462666 | 630188.5 | 255.8969 | 246.2049
420 | 29.5268 | 49.78 | 49.78 | 49.78 | 49.78 | 49.78 | 49.78 | 49.78 | 49.78 | 50.0449 | 49.8063 | 49.9558 | 49.78 | 49.78 | 49.78 | 49.9811 | 50.0237 | 49.9709 | 49.78 | 49.78 | 49.854 | 49.78 | 49.78 | 49.78 | 49.78 | 49.78 | 49.78 | 49.78 | 49.8045 | 49.78 | 49.821 | 49.839 | 49.78 | 49.8766 | 50.0219 | 49.9322 | 49.78 | 49.78 | 49.9372 | 49.78 | 49.9585 | 50.0449 | 49.78 | 0.2649 | 3.594301 | 0.673 | 0.06689 | 49.833 | 0.01338 | 0.2913117 | 3.952669 | 30.183 | 20.76012 | 0.002459222 | 630173.5 | 256.2491 | 246.5255
421 | 29.6029 | 49.78 | 49.78 | 49.78 | 49.78 | 49.78 | 49.78 | 49.78 | 49.78 | 49.9376 | 49.78 | 49.8408 | 49.78 | 49.78 | 49.78 | 50.0066 | 50.087 | 50.0733 | 49.78 | 49.78 | 49.9096 | 49.78 | 49.78 | 49.78 | 49.78 | 49.78 | 49.78 | 49.78 | 49.78 | 49.78 | 49.78 | 49.7974 | 49.78 | 49.8433 | 50.0306 | 49.9834 | 49.78 | 49.78 | 49.9941 | 49.78 | 50.0201 | 50.087 | 49.78 | 0.307 | 4.165536 | 0.685 | 0.07752 | 49.834 | 0.01364 | 0.337609 | 4.580855 | 30.18347 | 20.88461 | 0.002458909 | 630158.5 | 256.2757 | 246.4978
422 | 29.679 | 49.78 | 49.78 | 49.78 | 49.78 | 49.78 | 49.78 | 49.78 | 49.78 | 49.9812 | 49.78 | 49.8122 | 49.78 | 49.78 | 49.78 | 49.9231 | 49.9948 | 50.0517 | 49.78 | 49.835 | 49.9544 | 49.8077 | 49.78 | 49.78 | 49.78 | 49.78 | 49.78 | 49.78 | 49.78 | 49.78 | 49.78 | 49.78 | 49.78 | 49.78 | 49.9984 | 49.9148 | 49.78 | 49.78 | 49.9733 | 49.78 | 50.0542 | 50.0542 | 49.78 | 0.2742 | 3.720488 | 0.614 | 0.06924 | 49.829 | 0.01237 | 0.3015396 | 4.091447 | 30.18394 | 20.78631 | 0.002460474 | 630143.5 | 256.1065 | 246.3719
423 | 29.7551 | 49.78 | 49.78 | 49.78 | 49.78 | 49.78 | 49.78 | 49.78 | 49.78 | 49.924 | 49.78 | 49.8744 | 49.78 | 49.78 | 49.78 | 49.929 | 49.9639 | 49.9446 | 49.78 | 49.78 | 49.9292 | 49.78 | 49.78 | 49.78 | 49.78 | 49.78 | 49.78 | 49.78 | 49.78 | 49.78 | 49.7844 | 49.803 | 49.78 | 49.78 | 49.9187 | 49.8663 | 49.78 | 49.78 | 49.9239 | 49.78 | 49.9949 | 49.9949 | 49.78 | 0.2149 | 2.915875 | 0.473 | 0.05427 | 49.817 | 0.00934 | 0.2363287 | 3.206631 | 30.18441 | 20.6094 | 0.002464231 | 630128.5 | 255.71 | 246.0535
424 | 29.8312 | 49.78 | 49.78 | 49.78 | 49.78 | 49.78 | 49.78 | 49.78 | 49.78 | 49.959 | 49.8007 | 49.9148 | 49.78 | 49.78 | 49.78 | 50.0166 | 50.056 | 49.999 | 49.78 | 49.78 | 49.7866 | 49.78 | 49.78 | 49.78 | 49.78 | 49.78 | 49.78 | 49.78 | 49.8108 | 49.78 | 49.8215 | 49.8009 | 49.78 | 49.7991 | 49.9472 | 49.9353 | 49.78 | 49.78 | 49.9098 | 49.78 | 49.9012 | 50.056 | 49.78 | 0.276 | 3.744912 | 0.556 | 0.0697 | 49.824 | 0.01111 | 0.3035213 | 4.118335 | 30.18489 | 20.79015 | 0.00246204 | 630113.5 | 255.9315 | 246.1957
425 | 29.9073 | 49.78 | 49.78 | 49.78 | 49.78 | 49.78 | 49.78 | 49.78 | 49.78 | 49.9086 | 49.78 | 49.9039 | 49.78 | 49.78 | 49.78 | 50.0099 | 50.0907 | 50.0766 | 49.78 | 49.78 | 49.947 | 49.78 | 49.78 | 49.78 | 49.78 | 49.78 | 49.78 | 49.78 | 49.78 | 49.78 | 49.78 | 49.8116 | 49.78 | 49.8085 | 50.0292 | 49.9821 | 49.78 | 49.78 | 49.9879 | 49.78 | 50.018 | 50.0907 | 49.78 | 0.3107 | 4.215739 | 0.701 | 0.07846 | 49.835 | 0.01389 | 0.3416802 | 4.636095 | 30.18536 | 20.89728 | 0.002458596 | 630098.5 | 256.2839 | 246.5005
426 | 29.9834 | 49.78 | 49.78 | 49.78 | 49.78 | 49.78 | 49.78 | 49.78 | 49.78 | 49.8786 | 49.78 | 49.8859 | 49.78 | 49.78 | 49.78 | 50.0077 | 50.0953 | 50.045 | 49.78 | 49.8161 | 49.9391 | 49.78 | 49.78 | 49.78 | 49.78 | 49.78 | 49.78 | 49.78 | 49.78 | 49.78 | 49.78 | 49.78 | 49.78 | 49.78 | 49.9331 | 49.9121 | 49.78 | 49.78 | 49.9756 | 49.78 | 50.078 | 50.0953 | 49.78 | 0.3153 | 4.278155 | 0.629 | 0.07962 | 49.83 | 0.01263 | 0.3467382 | 4.704725 | 30.18583 | 20.90914 | 0.002460161 | 630083.5 | 256.1147 | 246.3266
427 | 30.0595 | 49.78 | 49.78 | 49.78 | 49.78 | 49.78 | 49.78 | 49.78 | 49.78 | 49.9713 | 49.8243 | 49.9452 | 49.78 | 49.78 | 49.78 | 49.9808 | 50.072 | 50.0279 | 49.78 | 49.78 | 49.8471 | 49.78 | 49.78 | 49.78 | 49.78 | 49.78 | 49.78 | 49.78 | 49.8403 | 49.78 | 49.8372 | 49.8449 | 49.78 | 49.7846 | 49.9607 | 49.9378 | 49.78 | 49.78 | 49.9168 | 49.78 | 50.0069 | 50.072 | 49.78 | 0.292 | 3.962008 | 0.664 | 0.07374 | 49.833 | 0.01338 | 0.3211165 | 4.357075 | 30.1863 | 20.84189 | 0.002459222 | 630068.5 | 256.2064 | 246.4474
428 | 30.1356 | 49.78 | 49.78 | 49.78 | 49.78 | 49.78 | 49.78 | 49.78 | 49.78 | 49.9685 | 49.7834 | 49.9871 | 49.78 | 49.78 | 49.78 | 49.9927 | 50.0457 | 50.0425 | 49.78 | 49.78 | 49.8232 | 49.78 | 49.78 | 49.78 | 49.78 | 49.78 | 49.78 | 49.78 | 49.8059 | 49.78 | 49.8359 | 49.8818 | 49.78 | 49.78 | 49.9512 | 49.9267 | 49.78 | 49.78 | 49.9397 | 49.78 | 50.0303 | 50.0457 | 49.78 | 0.2657 | 3.605156 | 0.663 | 0.0671 | 49.832 | 0.01313 | 0.2921946 | 3.964649 | 30.18677 | 20.76464 | 0.002459535 | 630053.5 | 256.1677 | 246.4424
429 | 30.2117 | 49.78 | 49.8029 | 49.78 | 49.78 | 49.78 | 49.78 | 49.78 | 49.78 | 49.9143 | 49.78 | 49.8928 | 49.78 | 49.78 | 49.78 | 50.0066 | 50.0957 | 50.0893 | 49.78 | 49.7839 | 49.8569 | 49.78 | 49.78 | 49.78 | 49.78 | 49.78 | 49.78 | 49.78 | 49.78 | 49.78 | 49.78 | 49.8184 | 49.78 | 49.78 | 49.9335 | 49.8719 | 49.78 | 49.78 | 49.9714 | 49.78 | 50.0707 | 50.0957 | 49.78 | 0.3157 | 4.283582 | 0.623 | 0.07972 | 49.829 | 0.01237 | 0.3471777 | 4.710688 | 30.18724 | 20.91088 | 0.002460474 | 630038.5 | 256.0638 | 246.2751
430 | 30.2878 | 49.78 | 49.78 | 49.78 | 49.78 | 49.78 | 49.78 | 49.78 | 49.78 | 49.8787 | 49.78 | 49.8587 | 49.78 | 49.78 | 49.78 | 50.0128 | 49.9826 | 50.0546 | 49.78 | 49.7885 | 49.9003 | 49.78 | 49.78 | 49.78 | 49.78 | 49.78 | 49.78 | 49.78 | 49.78 | 49.78 | 49.78 | 49.813 | 49.78 | 49.78 | 49.9273 | 49.9052 | 49.78 | 49.78 | 49.9656 | 49.78 | 50.0659 | 50.0659 | 49.78 | 0.2859 | 3.87924 | 0.567 | 0.0722 | 49.825 | 0.01136 | 0.3144084 | 4.266057 | 30.18771 | 20.82157 | 0.002461726 | 630023.5 | 255.9275 | 246.178
431 | 30.3639 | 49.78 | 49.78 | 49.78 | 49.78 | 49.78 | 49.78 | 49.78 | 49.78 | 49.9503 | 49.78 | 49.9719 | 49.78 | 49.78 | 49.78 | 49.9757 | 49.9854 | 49.9779 | 49.78 | 49.78 | 49.8286 | 49.78 | 49.78 | 49.78 | 49.78 | 49.78 | 49.78 | 49.78 | 49.7851 | 49.78 | 49.8123 | 49.8171 | 49.78 | 49.78 | 49.9278 | 49.8649 | 49.78 | 49.78 | 49.9613 | 49.78 | 50.0595 | 50.0595 | 49.78 | 0.2795 | 3.792402 | 0.563 | 0.07058 | 49.825 | 0.01136 | 0.3073687 | 4.170539 | 30.18819 | 20.8031 | 0.002461726 | 630008.5 | 255.9214 | 246.18
432 | 30.44 | 49.78 | 49.78 | 49.78 | 49.78 | 49.78 | 49.78 | 49.78 | 49.78 | 49.9228 | 49.78 | 49.9405 | 49.78 | 49.78 | 49.78 | 50.0246 | 50.0797 | 50.078 | 49.78 | 49.78 | 49.8215 | 49.78 | 49.78 | 49.78 | 49.78 | 49.78 | 49.78 | 49.78 | 49.78 | 49.78 | 49.78 | 49.8892 | 49.78 | 49.823 | 49.9951 | 49.8938 | 49.78 | 49.78 | 49.982 | 49.78 | 50.0332 | 50.0797 | 49.78 | 0.2997 | 4.066486 | 0.672 | 0.07568 | 49.833 | 0.01338 | 0.3295825 | 4.471947 | 30.18866 | 20.86621 | 0.002459222 | 629993.5 | 256.176 | 246.4064
433 | 30.5161 | 49.78 | 49.78 | 49.78 | 49.78 | 49.78 | 49.78 | 49.78 | 49.78 | 49.8553 | 49.78 | 49.9007 | 49.78 | 49.78 | 49.78 | 50.0408 | 50.0931 | 50.1293 | 49.78 | 49.7865 | 49.8269 | 49.78 | 49.78 | 49.78 | 49.78 | 49.78 | 49.78 | 49.78 | 49.78 | 49.78 | 49.78 | 49.811 | 49.78 | 49.78 | 49.9379 | 49.9143 | 49.78 | 49.78 | 50.0496 | 49.78 | 50.1058 | 50.1293 | 49.78 | 0.3493 | 4.739484 | 0.662 | 0.08821 | 49.832 | 0.01313 | 0.38413 | 5.212076 | 30.18913 | 21.01354 | 0.002459535 | 629978.5 | 256.1372 | 246.3037
434 | 30.5922 | 49.78 | 49.8098 | 49.78 | 49.78 | 49.78 | 49.78 | 49.78 | 49.78 | 49.8545 | 49.78 | 49.907 | 49.78 | 49.78 | 49.78 | 49.9431 | 50.0328 | 50.0283 | 49.78 | 49.78 | 49.8075 | 49.7871 | 49.78 | 49.78 | 49.78 | 49.78 | 49.78 | 49.78 | 49.78 | 49.78 | 49.78 | 49.78 | 49.78 | 49.78 | 49.8862 | 49.8184 | 49.78 | 49.78 | 49.954 | 49.78 | 50.0459 | 50.0459 | 49.78 | 0.2659 | 3.60787 | 0.479 | 0.06715 | 49.818 | 0.0096 | 0.2924144 | 3.967631 | 30.1896 | 20.76134 | 0.002463918 | 629963.5 | 255.6755 | 245.9529
435 | 30.6683 | 49.78 | 49.78 | 49.78 | 49.78 | 49.78 | 49.78 | 49.78 | 49.78 | 49.8638 | 49.78 | 49.9087 | 49.78 | 49.78 | 49.78 | 49.93 | 49.977 | 50.0097 | 49.78 | 49.78 | 49.8245 | 49.78 | 49.78 | 49.78 | 49.78 | 49.78 | 49.78 | 49.78 | 49.78 | 49.78 | 49.78 | 49.8436 | 49.78 | 49.78 | 49.8585 | 49.8698 | 49.78 | 49.78 | 49.9729 | 49.78 | 49.9896 | 50.0097 | 49.78 | 0.2297 | 3.116689 | 0.464 | 0.058 | 49.817 | 0.00934 | 0.2526015 | 3.427428 | 30.19007 | 20.65599 | 0.002464231 | 629948.5 | 255.637 | 245.9604
436 | 30.7444 | 49.78 | 49.78 | 49.78 | 49.78 | 49.78 | 49.78 | 49.78 | 49.78 | 49.8831 | 49.78 | 49.967 | 49.78 | 49.78 | 49.78 | 49.993 | 50.0454 | 50.0422 | 49.78 | 49.78 | 49.78 | 49.78 | 49.78 | 49.78 | 49.78 | 49.78 | 49.78 | 49.78 | 49.78 | 49.78 | 49.78 | 49.8232 | 49.78 | 49.78 | 49.9119 | 49.8847 | 49.78 | 49.78 | 49.9806 | 49.78 | 49.9915 | 50.0454 | 49.78 | 0.2654 | 3.601085 | 0.545 | 0.06702 | 49.823 | 0.01086 | 0.291863 | 3.96015 | 30.19054 | 20.76261 | 0.002462353 | 629933.5 | 255.8259 | 246.1023
437 | 30.8205 | 49.78 | 49.78 | 49.78 | 49.78 | 49.78 | 49.78 | 49.78 | 49.78 | 49.8022 | 49.78 | 49.8397 | 49.78 | 49.78 | 49.78 | 49.9607 | 50.0447 | 50.0348 | 49.78 | 49.8014 | 49.8013 | 49.78 | 49.78 | 49.78 | 49.78 | 49.78 | 49.78 | 49.78 | 49.78 | 49.78 | 49.78 | 49.78 | 49.78 | 49.78 | 49.8979 | 49.876 | 49.78 | 49.78 | 50.0264 | 49.78 | 50.0107 | 50.0447 | 49.78 | 0.2647 | 3.591588 | 0.48 | 0.06684 | 49.818 | 0.0096 | 0.291092 | 3.949688 | 30.19102 | 20.7588 | 0.002463918 | 629918.5 | 255.6573 | 245.9358
438 | 30.8966 | 49.78 | 49.78 | 49.78 | 49.78 | 49.78 | 49.78 | 49.78 | 49.78 | 49.8735 | 49.78 | 49.8736 | 49.78 | 49.78 | 49.78 | 49.8328 | 49.9074 | 49.9708 | 49.78 | 49.78 | 49.8415 | 49.78 | 49.78 | 49.78 | 49.78 | 49.78 | 49.78 | 49.78 | 49.78 | 49.78 | 49.78 | 49.8019 | 49.78 | 49.78 | 49.8314 | 49.8092 | 49.78 | 49.78 | 49.935 | 49.78 | 49.9257 | 49.9708 | 49.78 | 0.1908 | 2.588874 | 0.323 | 0.04818 | 49.806 | 0.00657 | 0.209824 | 2.847002 | 30.19149 | 20.54049 | 0.002467673 | 629903.5 | 255.2621 | 245.6368
439 | 30.9727 | 49.78 | 49.78 | 49.78 | 49.78 | 49.78 | 49.78 | 49.78 | 49.78 | 49.8702 | 49.7919 | 49.9079 | 49.78 | 49.78 | 49.78 | 49.9417 | 49.9409 | 49.9244 | 49.78 | 49.78 | 49.78 | 49.78 | 49.78 | 49.78 | 49.78 | 49.78 | 49.78 | 49.78 | 49.78 | 49.78 | 49.78 | 49.8476 | 49.78 | 49.78 | 49.8744 | 49.8156 | 49.78 | 49.78 | 49.9409 | 49.78 | 49.9307 | 49.9417 | 49.78 | 0.1617 | 2.19403 | 0.381 | 0.04083 | 49.81 | 0.00758 | 0.1778218 | 2.412779 | 30.19196 | 20.45953 | 0.002466422 | 629888.5 | 255.3856 | 245.7953
440 | 31.0488 | 49.78 | 49.78 | 49.78 | 49.78 | 49.78 | 49.78 | 49.78 | 49.78 | 49.827 | 49.78 | 49.8943 | 49.78 | 49.78 | 49.78 | 49.928 | 49.953 | 50.0044 | 49.78 | 49.78 | 49.78 | 49.78 | 49.78 | 49.78 | 49.78 | 49.78 | 49.78 | 49.78 | 49.78 | 49.78 | 49.7987 | 49.8662 | 49.78 | 49.78 | 49.8724 | 49.8259 | 49.78 | 49.78 | 49.906 | 49.78 | 49.9164 | 50.0044 | 49.78 | 0.2244 | 3.044776 | 0.383 | 0.05667 | 49.81 | 0.00758 | 0.2467763 | 3.34839 | 30.19243 | 20.63938 | 0.002466422 | 629873.5 | 255.3795 | 245.7108
441 | 31.1249 | 49.78 | 49.78 | 49.78 | 49.78 | 49.78 | 49.78 | 49.78 | 49.78 | 49.78 | 49.78 | 49.8726 | 49.78 | 49.78 | 49.78 | 49.9423 | 50.0095 | 50.0237 | 49.78 | 49.7981 | 49.827 | 49.78 | 49.78 | 49.78 | 49.78 | 49.78 | 49.78 | 49.78 | 49.78 | 49.78 | 49.78 | 49.8077 | 49.78 | 49.78 | 49.8234 | 49.8108 | 49.78 | 49.78 | 49.9644 | 49.78 | 50.0106 | 50.0237 | 49.78 | 0.2437 | 3.306649 | 0.415 | 0.06154 | 49.813 | 0.00833 | 0.2679993 | 3.636354 | 30.1929 | 20.69684 | 0.002465483 | 629858.5 | 255.4707 | 245.7767
442 | 31.201 | 49.78 | 49.78 | 49.78 | 49.78 | 49.78 | 49.78 | 49.78 | 49.78 | 49.8 | 49.78 | 49.8662 | 49.78 | 49.78 | 49.78 | 49.869 | 49.9757 | 49.9914 | 49.78 | 49.78 | 49.8401 | 49.78 | 49.78 | 49.78 | 49.78 | 49.78 | 49.78 | 49.78 | 49.78 | 49.78 | 49.78 | 49.8537 | 49.78 | 49.78 | 49.8228 | 49.78 | 49.78 | 49.78 | 49.9559 | 49.78 | 49.9989 | 49.9989 | 49.78 | 0.2189 | 2.970149 | 0.371 | 0.05528 | 49.809 | 0.00732 | 0.2407275 | 3.266316 | 30.19337 | 20.62373 | 0.002466735 | 629843.5 | 255.3349 | 245.6732
443 | 31.2771 | 49.78 | 49.78 | 49.78 | 49.78 | 49.78 | 49.78 | 49.78 | 49.78 | 49.9171 | 49.7923 | 49.9795 | 49.78 | 49.78 | 49.78 | 49.9481 | 49.984 | 50.0061 | 49.78 | 49.78 | 49.795 | 49.78 | 49.78 | 49.78 | 49.78 | 49.78 | 49.78 | 49.78 | 49.78 | 49.78 | 49.8329 | 49.8975 | 49.78 | 49.78 | 49.8633 | 49.8062 | 49.78 | 49.78 | 49.9808 | 49.78 | 49.9341 | 50.0061 | 49.78 | 0.2261 | 3.067843 | 0.505 | 0.0571 | 49.82 | 0.0101 | 0.2486461 | 3.37376 | 30.19385 | 20.6494 | 0.002463292 | 629828.5 | 255.6857 | 246.0118
444 | 31.3532 | 49.78 | 49.78 | 49.78 | 49.78 | 49.78 | 49.78 | 49.78 | 49.78 | 49.8672 | 49.78 | 49.997 | 49.78 | 49.78 | 49.78 | 49.9895 | 50.0669 | 50.0911 | 49.78 | 49.78 | 49.8045 | 49.78 | 49.78 | 49.78 | 49.78 | 49.78 | 49.78 | 49.78 | 49.78 | 49.78 | 49.78 | 49.8807 | 49.78 | 49.78 | 49.8962 | 49.8806 | 49.78 | 49.78 | 50.017 | 49.78 | 50.0066 | 50.0911 | 49.78 | 0.3111 | 4.221167 | 0.607 | 0.07856 | 49.828 | 0.01212 | 0.3421197 | 4.642058 | 30.19432 | 20.90173 | 0.002460787 | 629813.5 | 255.9398 | 246.1554
445 | 31.4293 | 49.78 | 49.78 | 49.78 | 49.78 | 49.78 | 49.78 | 49.78 | 49.78 | 49.7881 | 49.78 | 49.8692 | 49.78 | 49.78 | 49.78 | 49.965 | 50.0801 | 50.1038 | 49.78 | 49.8107 | 49.857 | 49.78 | 49.78 | 49.78 | 49.78 | 49.78 | 49.78 | 49.78 | 49.78 | 49.78 | 49.78 | 49.8117 | 49.78 | 49.78 | 49.8438 | 49.8646 | 49.78 | 49.78 | 50.0449 | 49.78 | 50.0735 | 50.1038 | 49.78 | 0.3238 | 4.393487 | 0.555 | 0.08177 | 49.824 | 0.01111 | 0.3560871 | 4.831576 | 30.19479 | 20.93805 | 0.00246204 | 629798.5 | 255.8036 | 246.0037
446 | 31.5054 | 49.78 | 49.78 | 49.78 | 49.78 | 49.78 | 49.78 | 49.78 | 49.78 | 49.8163 | 49.78 | 49.906 | 49.78 | 49.78 | 49.78 | 49.9032 | 49.9272 | 49.9359 | 49.78 | 49.7892 | 49.8656 | 49.78 | 49.78 | 49.78 | 49.78 | 49.78 | 49.78 | 49.78 | 49.78 | 49.78 | 49.78 | 49.7884 | 49.78 | 49.78 | 49.8243 | 49.78 | 49.78 | 49.78 | 49.9341 | 49.78 | 50.0217 | 50.0217 | 49.78 | 0.2417 | 3.279512 | 0.358 | 0.06103 | 49.808 | 0.00707 | 0.2657979 | 3.606484 | 30.19526 | 20.69058 | 0.002467048 | 629783.5 | 255.2782 | 245.5875
447 | 31.5815 | 49.78 | 49.78 | 49.78 | 49.78 | 49.78 | 49.78 | 49.78 | 49.78 | 49.8428 | 49.78 | 49.9704 | 49.78 | 49.78 | 49.78 | 49.9043 | 49.9696 | 50.0234 | 49.78 | 49.78 | 49.7908 | 49.78 | 49.78 | 49.78 | 49.78 | 49.78 | 49.78 | 49.78 | 49.78 | 49.78 | 49.78 | 49.8705 | 49.78 | 49.78 | 49.8577 | 49.8082 | 49.78 | 49.78 | 50.005 | 49.78 | 49.9714 | 50.0234 | 49.78 | 0.2434 | 3.302578 | 0.454 | 0.06146 | 49.816 | 0.00909 | 0.2676677 | 3.631854 | 30.19573 | 20.69916 | 0.002464544 | 629768.5 | 255.5315 | 245.8363
448 | 31.6576 | 49.78 | 49.78 | 49.78 | 49.78 | 49.78 | 49.78 | 49.78 | 49.78 | 49.817 | 49.78 | 49.9862 | 49.78 | 49.78 | 49.78 | 49.9962 | 50.0628 | 50.0354 | 49.78 | 49.78 | 49.7957 | 49.78 | 49.78 | 49.78 | 49.78 | 49.78 | 49.78 | 49.78 | 49.78 | 49.78 | 49.784 | 49.8947 | 49.78 | 49.78 | 49.8784 | 49.8719 | 49.78 | 49.78 | 50.031 | 49.78 | 50.0027 | 50.0628 | 49.78 | 0.2828 | 3.837178 | 0.568 | 0.07141 | 49.825 | 0.01136 | 0.3109965 | 4.219762 | 30.1962 | 20.81832 | 0.002461726 | 629753.5 | 255.8178 | 246.07
449 | 31.7337 | 49.78 | 49.78 | 49.78 | 49.78 | 49.78 | 49.78 | 49.78 | 49.78 | 49.78 | 49.78 | 49.8837 | 49.78 | 49.78 | 49.78 | 49.9367 | 50.0396 | 50.0912 | 49.78 | 49.8157 | 49.8447 | 49.78 | 49.78 | 49.78 | 49.78 | 49.78 | 49.78 | 49.78 | 49.78 | 49.78 | 49.78 | 49.78 | 49.78 | 49.78 | 49.8608 | 49.8148 | 49.78 | 49.78 | 50.091 | 49.78 | 50.0298 | 50.0912 | 49.78 | 0.3112 | 4.222524 | 0.509 | 0.07859 | 49.82 | 0.0101 | 0.3422315 | 4.643575 | 30.19668 | 20.90031 | 0.002463292 | 629738.5 | 255.6492 | 245.8662
450 | 31.8098 | 49.78 | 49.78 | 49.78 | 49.78 | 49.78 | 49.78 | 49.78 | 49.78 | 49.7886 | 49.78 | 49.9056 | 49.78 | 49.78 | 49.78 | 49.8395 | 49.949 | 50.0056 | 49.78 | 49.78 | 49.8678 | 49.78 | 49.78 | 49.78 | 49.78 | 49.78 | 49.78 | 49.78 | 49.78 | 49.78 | 49.78 | 49.7834 | 49.78 | 49.78 | 49.8233 | 49.78 | 49.78 | 49.78 | 49.9762 | 49.78 | 50.0203 | 50.0203 | 49.78 | 0.2403 | 3.260516 | 0.367 | 0.06068 | 49.809 | 0.00732 | 0.2642597 | 3.585613 | 30.19715 | 20.68822 | 0.002466735 | 629723.5 | 255.2863 | 245.5966
451 | 31.8859 | 49.78 | 49.78 | 49.78 | 49.78 | 49.78 | 49.78 | 49.78 | 49.78 | 49.87 | 49.78 | 49.9939 | 49.78 | 49.78 | 49.78 | 49.8844 | 50.0019 | 50.0276 | 49.78 | 49.78 | 49.78 | 49.78 | 49.78 | 49.78 | 49.78 | 49.78 | 49.78 | 49.78 | 49.78 | 49.78 | 49.8235 | 49.8791 | 49.78 | 49.78 | 49.8577 | 49.8364 | 49.78 | 49.78 | 49.9935 | 49.78 | 49.8688 | 50.0276 | 49.78 | 0.2476 | 3.359566 | 0.461 | 0.06252 | 49.816 | 0.00909 | 0.2722862 | 3.694521 | 30.19762 | 20.71266 | 0.002464544 | 629708.5 | 255.5071 | 245.8062
452 | 31.962 | 49.78 | 49.78 | 49.78 | 49.78 | 49.78 | 49.78 | 49.78 | 49.78 | 49.7997 | 49.78 | 49.9599 | 49.78 | 49.78 | 49.78 | 49.9847 | 50.0646 | 50.0878 | 49.78 | 49.78 | 49.8433 | 49.78 | 49.78 | 49.78 | 49.78 | 49.78 | 49.78 | 49.78 | 49.78 | 49.78 | 49.7901 | 49.8872 | 49.78 | 49.78 | 49.8739 | 49.8549 | 49.78 | 49.78 | 50.0493 | 49.78 | 49.9708 | 50.0878 | 49.78 | 0.3078 | 4.176391 | 0.572 | 0.07773 | 49.825 | 0.01136 | 0.3384919 | 4.592835 | 30.19809 | 20.89332 | 0.002461726 | 629693.5 | 255.7935 | 246.0131
453 | 32.0381 | 49.78 | 49.78 | 49.78 | 49.78 | 49.78 | 49.78 | 49.78 | 49.78 | 49.78 | 49.78 | 49.8602 | 49.78 | 49.78 | 49.78 | 49.9229 | 50.0822 | 50.1079 | 49.78 | 49.78 | 49.8317 | 49.78 | 49.78 | 49.78 | 49.78 | 49.78 | 49.78 | 49.78 | 49.78 | 49.78 | 49.78 | 49.8283 | 49.78 | 49.78 | 49.8243 | 49.7995 | 49.78 | 49.78 | 50.0693 | 49.78 | 49.9472 | 50.1079 | 49.78 | 0.3279 | 4.449118 | 0.466 | 0.0828 | 49.817 | 0.00934 | 0.3605938 | 4.892725 | 30.19856 | 20.94992 | 0.002464231 | 629678.5 | 255.5274 | 245.7232
454 | 32.1142 | 49.78 | 49.78 | 49.78 | 49.78 | 49.78 | 49.78 | 49.78 | 49.78 | 49.787 | 49.78 | 49.94 | 49.78 | 49.78 | 49.78 | 49.817 | 49.9316 | 49.9964 | 49.78 | 49.78 | 49.7915 | 49.78 | 49.78 | 49.78 | 49.78 | 49.78 | 49.78 | 49.78 | 49.78 | 49.78 | 49.78 | 49.8146 | 49.78 | 49.78 | 49.78 | 49.78 | 49.78 | 49.78 | 49.9873 | 49.78 | 49.9382 | 49.9964 | 49.78 | 0.2164 | 2.936228 | 0.311 | 0.05465 | 49.805 | 0.00631 | 0.2379787 | 3.229019 | 30.19903 | 20.61874 | 0.002467986 | 629663.5 | 255.1325 | 245.4734
455 | 32.1903 | 49.78 | 49.78 | 49.78 | 49.78 | 49.78 | 49.78 | 49.78 | 49.78 | 49.78 | 49.78 | 49.9325 | 49.78 | 49.78 | 49.78 | 49.8343 | 50.0232 | 49.9625 | 49.78 | 49.78 | 49.78 | 49.78 | 49.78 | 49.78 | 49.78 | 49.78 | 49.78 | 49.78 | 49.78 | 49.78 | 49.78 | 49.8645 | 49.78 | 49.78 | 49.78 | 49.78 | 49.78 | 49.78 | 49.944 | 49.78 | 49.8643 | 50.0232 | 49.78 | 0.2432 | 3.299864 | 0.305 | 0.06141 | 49.804 | 0.00606 | 0.2674479 | 3.628873 | 30.19951 | 20.69618 | 0.002468299 | 629648.5 | 255.0941 | 245.4014
456 | 32.2664 | 49.78 | 49.78 | 49.78 | 49.78 | 49.78 | 49.78 | 49.78 | 49.78 | 49.78 | 49.78 | 49.9246 | 49.78 | 49.78 | 49.78 | 49.93 | 50.0397 | 50.0545 | 49.78 | 49.78 | 49.78 | 49.78 | 49.78 | 49.78 | 49.78 | 49.78 | 49.78 | 49.78 | 49.78 | 49.78 | 49.7828 | 49.8857 | 49.78 | 49.78 | 49.78 | 49.7906 | 49.78 | 49.78 | 50.0433 | 49.78 | 49.9005 | 50.0545 | 49.78 | 0.2745 | 3.724559 | 0.421 | 0.06932 | 49.813 | 0.00833 | 0.3018712 | 4.095946 | 30.19998 | 20.79156 | 0.002465483 | 629633.5 | 255.3794 | 245.6445
457 | 32.3425 | 49.78 | 49.78 | 49.78 | 49.78 | 49.78 | 49.78 | 49.78 | 49.78 | 49.78 | 49.78 | 49.8425 | 49.78 | 49.78 | 49.78 | 49.8308 | 50.0177 | 50.0759 | 49.78 | 49.78 | 49.8035 | 49.78 | 49.78 | 49.78 | 49.78 | 49.78 | 49.78 | 49.78 | 49.78 | 49.78 | 49.78 | 49.7951 | 49.78 | 49.78 | 49.78 | 49.78 | 49.78 | 49.78 | 50.062 | 49.78 | 49.9545 | 50.0759 | 49.78 | 0.2959 | 4.014925 | 0.362 | 0.07472 | 49.809 | 0.00732 | 0.3254034 | 4.415243 | 30.20045 | 20.8531 | 0.002466735 | 629618.5 | 255.2437 | 245.4824
458 | 32.4186 | 49.78 | 49.78 | 49.78 | 49.78 | 49.78 | 49.78 | 49.78 | 49.78 | 49.78 | 49.78 | 49.8774 | 49.78 | 49.78 | 49.78 | 49.8128 | 49.9637 | 50.0249 | 49.78 | 49.78 | 49.8012 | 49.78 | 49.78 | 49.78 | 49.78 | 49.78 | 49.78 | 49.78 | 49.78 | 49.78 | 49.78 | 49.8374 | 49.78 | 49.78 | 49.78 | 49.78 | 49.78 | 49.78 | 49.994 | 49.78 | 49.9579 | 50.0249 | 49.78 | 0.2449 | 3.322931 | 0.326 | 0.06184 | 49.806 | 0.00657 | 0.2693177 | 3.654243 | 30.20092 | 20.70292 | 0.002467673 | 629603.5 | 255.1405 | 245.4448
459 | 32.4947 | 49.78 | 49.78 | 49.78 | 49.78 | 49.78 | 49.78 | 49.78 | 49.78 | 49.78 | 49.78 | 49.9627 | 49.78 | 49.78 | 49.78 | 49.8645 | 50.0324 | 50.0287 | 49.78 | 49.78 | 49.78 | 49.78 | 49.78 | 49.78 | 49.78 | 49.78 | 49.78 | 49.78 | 49.78 | 49.78 | 49.8228 | 49.9061 | 49.78 | 49.78 | 49.7806 | 49.78 | 49.78 | 49.78 | 49.9883 | 49.78 | 49.9274 | 50.0324 | 49.78 | 0.2524 | 3.424695 | 0.409 | 0.06374 | 49.812 | 0.00808 | 0.2775679 | 3.766186 | 30.20139 | 20.72755 | 0.002465796 | 629588.5 | 255.3287 | 245.6218
460 | 32.5708 | 49.78 | 49.78 | 49.78 | 49.78 | 49.78 | 49.78 | 49.78 | 49.78 | 49.78 | 49.78 | 49.9373 | 49.78 | 49.78 | 49.78 | 49.925 | 50.0242 | 50.0294 | 49.78 | 49.78 | 49.7963 | 49.78 | 49.78 | 49.78 | 49.78 | 49.78 | 49.78 | 49.78 | 49.78 | 49.78 | 49.78 | 49.8498 | 49.78 | 49.78 | 49.8415 | 49.8006 | 49.78 | 49.78 | 50.1024 | 49.78 | 49.9104 | 50.1024 | 49.78 | 0.3224 | 4.374491 | 0.448 | 0.08141 | 49.815 | 0.00884 | 0.354545 | 4.810651 | 30.20186 | 20.93502 | 0.002464857 | 629573.5 | 255.4199 | 245.6225
461 | 32.6469 | 49.78 | 49.7823 | 49.78 | 49.78 | 49.78 | 49.78 | 49.78 | 49.78 | 49.78 | 49.78 | 49.8949 | 49.78 | 49.78 | 49.78 | 49.9124 | 50.0453 | 50.0856 | 49.78 | 49.78 | 49.834 | 49.78 | 49.78 | 49.78 | 49.78 | 49.78 | 49.78 | 49.78 | 49.78 | 49.78 | 49.78 | 49.78 | 49.78 | 49.78 | 49.811 | 49.78 | 49.78 | 49.78 | 50.0872 | 49.78 | 49.9446 | 50.0872 | 49.78 | 0.3072 | 4.16825 | 0.436 | 0.07757 | 49.814 | 0.00859 | 0.3378287 | 4.583836 | 30.20234 | 20.88987 | 0.00246517 | 629558.5 | 255.3814 | 245.6037
462 | 32.723 | 49.78 | 49.7974 | 49.78 | 49.78 | 49.78 | 49.78 | 49.78 | 49.78 | 49.78 | 49.78 | 49.9791 | 49.78 | 49.78 | 49.78 | 49.901 | 49.9612 | 50.0474 | 49.78 | 49.78 | 49.78 | 49.78 | 49.78 | 49.78 | 49.78 | 49.78 | 49.78 | 49.78 | 49.78 | 49.78 | 49.78 | 49.8056 | 49.78 | 49.78 | 49.7934 | 49.78 | 49.78 | 49.78 | 50.0466 | 49.78 | 49.9688 | 50.0474 | 49.78 | 0.2674 | 3.628223 | 0.405 | 0.06752 | 49.812 | 0.00808 | 0.2940605 | 3.989966 | 30.20281 | 20.7723 | 0.002465796 | 629543.5 | 255.3105 | 245.5841
463 | 32.7991 | 49.78 | 49.78 | 49.78 | 49.78 | 49.78 | 49.78 | 49.78 | 49.78 | 49.78 | 49.78 | 50.0197 | 49.78 | 49.78 | 49.78 | 49.9406 | 50.0462 | 50.0576 | 49.78 | 49.78 | 49.78 | 49.78 | 49.78 | 49.78 | 49.78 | 49.78 | 49.78 | 49.78 | 49.78 | 49.78 | 49.8483 | 49.8846 | 49.78 | 49.78 | 49.8696 | 49.7857 | 49.78 | 49.78 | 50.0387 | 49.78 | 49.9504 | 50.0576 | 49.78 | 0.2776 | 3.766621 | 0.52 | 0.0701 | 49.821 | 0.01035 | 0.3052792 | 4.142187 | 30.20328 | 20.80626 | 0.002462979 | 629528.5 | 255.5964 | 245.8545
464 | 32.8752 | 49.78 | 49.78 | 49.78 | 49.78 | 49.78 | 49.78 | 49.78 | 49.78 | 49.78 | 49.78 | 49.9617 | 49.78 | 49.78 | 49.78 | 50.0176 | 50.0762 | 50.0781 | 49.78 | 49.78 | 49.7922 | 49.78 | 49.78 | 49.78 | 49.78 | 49.78 | 49.78 | 49.78 | 49.78 | 49.78 | 49.7878 | 49.8257 | 49.78 | 49.78 | 49.8957 | 49.8626 | 49.78 | 49.78 | 50.1319 | 49.78 | 49.9486 | 50.1319 | 49.78 | 0.3519 | 4.774763 | 0.569 | 0.08886 | 49.825 | 0.01136 | 0.3869866 | 5.250836 | 30.20375 | 21.02855 | 0.002461726 | 629513.5 | 255.7203 | 245.8814
465 | 32.9513 | 49.78 | 49.7903 | 49.78 | 49.78 | 49.78 | 49.78 | 49.78 | 49.78 | 49.78 | 49.78 | 49.8616 | 49.78 | 49.78 | 49.78 | 49.9761 | 50.0808 | 50.1281 | 49.78 | 49.78 | 49.8664 | 49.78 | 49.78 | 49.78 | 49.78 | 49.78 | 49.78 | 49.78 | 49.78 | 49.78 | 49.78 | 49.8172 | 49.78 | 49.78 | 49.8752 | 49.8335 | 49.78 | 49.78 | 50.1564 | 49.78 | 50.0845 | 50.1564 | 49.78 | 0.3764 | 5.107191 | 0.599 | 0.09505 | 49.827 | 0.01187 | 0.4139308 | 5.616428 | 30.20422 | 21.10339 | 0.0024611 | 629498.5 | 255.7793 | 245.9077
466 | 33.0274 | 49.78 | 49.78 | 49.78 | 49.78 | 49.78 | 49.78 | 49.78 | 49.78 | 49.8114 | 49.78 | 49.9225 | 49.78 | 49.78 | 49.78 | 49.9121 | 50.0233 | 50.0808 | 49.78 | 49.78 | 49.8393 | 49.78 | 49.78 | 49.78 | 49.78 | 49.78 | 49.78 | 49.78 | 49.78 | 49.78 | 49.8329 | 49.901 | 49.78 | 49.78 | 49.9422 | 49.8183 | 49.78 | 49.78 | 50.1276 | 49.78 | 49.9953 | 50.1276 | 49.78 | 0.3476 | 4.716418 | 0.585 | 0.08778 | 49.826 | 0.01162 | 0.3822602 | 5.186706 | 30.20469 | 21.01675 | 0.002461413 | 629483.6 | 255.7407 | 245.9068
467 | 33.1035 | 49.78 | 49.78 | 49.78 | 49.78 | 49.78 | 49.78 | 49.78 | 49.78 | 49.78 | 49.78 | 50.0031 | 49.78 | 49.78 | 49.78 | 49.9862 | 50.0219 | 50.0379 | 49.78 | 49.78 | 49.8465 | 49.78 | 49.78 | 49.78 | 49.78 | 49.78 | 49.78 | 49.78 | 49.78 | 49.78 | 49.8416 | 49.9109 | 49.78 | 49.824 | 49.9137 | 49.8654 | 49.78 | 49.78 | 50.1273 | 49.78 | 49.9584 | 50.1273 | 49.78 | 0.3473 | 4.712347 | 0.626 | 0.0877 | 49.83 | 0.01263 | 0.3819286 | 5.182206 | 30.20517 | 21.01787 | 0.002460161 | 629468.6 | 255.8648 | 246.0301
468 | 33.1796 | 49.78 | 49.78 | 49.78 | 49.78 | 49.78 | 49.78 | 49.78 | 49.78 | 49.78 | 49.78 | 50.014 | 49.78 | 49.78 | 49.8037 | 50.066 | 50.1065 | 50.1262 | 49.78 | 49.7986 | 49.8637 | 49.78 | 49.78 | 49.78 | 49.78 | 49.78 | 49.78 | 49.78 | 49.78 | 49.78 | 49.831 | 49.8999 | 49.78 | 49.8578 | 49.9119 | 49.9404 | 49.78 | 49.78 | 50.1599 | 49.78 | 50.0637 | 50.1599 | 49.78 | 0.3799 | 5.154681 | 0.799 | 0.09593 | 49.843 | 0.01591 | 0.4177783 | 5.668633 | 30.20564 | 21.12173 | 0.00245609 | 629453.6 | 256.2827 | 246.4018
469 | 33.2557 | 49.78 | 49.7853 | 49.78 | 49.78 | 49.78 | 49.78 | 49.78 | 49.78 | 49.78 | 49.78 | 49.9055 | 49.78 | 49.78 | 49.78 | 49.9695 | 50.1284 | 50.1537 | 49.8066 | 49.864 | 49.9332 | 49.78 | 49.78 | 49.78 | 49.78 | 49.78 | 49.78 | 49.78 | 49.78 | 49.78 | 49.8501 | 49.9181 | 49.78 | 49.7994 | 49.8922 | 49.8378 | 49.78 | 49.78 | 50.1754 | 49.78 | 50.0692 | 50.1754 | 49.78 | 0.3954 | 5.364993 | 0.756 | 0.09985 | 49.84 | 0.01515 | 0.4348261 | 5.899947 | 30.20611 | 21.16773 | 0.00245703 | 629438.6 | 256.1786 | 246.278
470 | 33.3318 | 49.78 | 49.78 | 49.78 | 49.78 | 49.78 | 49.78 | 49.78 | 49.78 | 49.8239 | 49.78 | 49.9295 | 49.78 | 49.78 | 49.78 | 49.97 | 50.0535 | 50.0815 | 49.78 | 49.8053 | 49.8331 | 49.78 | 49.78 | 49.78 | 49.78 | 49.78 | 49.78 | 49.78 | 49.8015 | 49.78 | 49.9039 | 49.9321 | 49.78 | 49.8074 | 49.8602 | 49.8391 | 49.78 | 49.78 | 50.1289 | 49.78 | 50.015 | 50.1289 | 49.78 | 0.3489 | 4.734057 | 0.66 | 0.08811 | 49.832 | 0.01313 | 0.3836905 | 5.206113 | 30.20658 | 21.02449 | 0.002459535 | 629423.6 | 255.9116 | 246.0739
471 | 33.4079 | 49.78 | 49.78 | 49.78 | 49.78 | 49.78 | 49.78 | 49.78 | 49.78 | 49.7978 | 49.78 | 49.9405 | 49.78 | 49.78 | 49.8108 | 49.9987 | 50.1209 | 50.1458 | 49.78 | 49.78 | 49.819 | 49.78 | 49.78 | 49.78 | 49.78 | 49.78 | 49.78 | 49.78 | 49.78 | 49.78 | 49.9019 | 49.9344 | 49.78 | 49.8139 | 49.8705 | 49.852 | 49.78 | 49.78 | 50.1429 | 49.78 | 50.0362 | 50.1458 | 49.78 | 0.3658 | 4.963365 | 0.717 | 0.09237 | 49.837 | 0.01439 | 0.4022726 | 5.458244 | 30.20705 | 21.07766 | 0.002457969 | 629408.6 | 256.0685 | 246.2073
472 | 33.484 | 49.78 | 49.78 | 49.78 | 49.78 | 49.78 | 49.78 | 49.78 | 49.78 | 49.78 | 49.78 | 49.9038 | 49.78 | 49.78 | 49.7957 | 50.0571 | 50.1708 | 50.1888 | 49.7934 | 49.8062 | 49.8663 | 49.78 | 49.78 | 49.78 | 49.78 | 49.78 | 49.78 | 49.78 | 49.78 | 49.78 | 49.8474 | 49.9227 | 49.78 | 49.8122 | 49.9457 | 49.8238 | 49.78 | 49.78 | 50.2191 | 49.78 | 50.0497 | 50.2191 | 49.78 | 0.4391 | 5.957938 | 0.793 | 0.11088 | 49.843 | 0.01591 | 0.4828813 | 6.551985 | 30.20752 | 21.30347 | 0.00245609 | 629393.6 | 256.2583 | 246.2985
473 | 33.5601 | 49.78 | 49.78 | 49.78 | 49.78 | 49.78 | 49.78 | 49.78 | 49.78 | 49.78 | 49.78 | 49.8622 | 49.78 | 49.78 | 49.78 | 49.9846 | 50.0927 | 50.1057 | 49.7903 | 49.7985 | 49.8901 | 49.78 | 49.78 | 49.78 | 49.78 | 49.78 | 49.78 | 49.78 | 49.78 | 49.78 | 49.8495 | 49.8845 | 49.78 | 49.78 | 49.8289 | 49.7807 | 49.78 | 49.78 | 50.1811 | 49.78 | 50.0585 | 50.1811 | 49.78 | 0.4011 | 5.442334 | 0.623 | 0.10129 | 49.829 | 0.01237 | 0.4410947 | 5.985002 | 30.208 | 21.18169 | 0.002460474 | 629378.6 | 255.7956 | 245.89
474 | 33.6362 | 49.78 | 49.78 | 49.78 | 49.78 | 49.78 | 49.78 | 49.78 | 49.78 | 49.78 | 49.78 | 49.946 | 49.78 | 49.78 | 49.78 | 49.9184 | 49.9847 | 50.0364 | 49.78 | 49.78 | 49.782 | 49.78 | 49.78 | 49.78 | 49.78 | 49.78 | 49.78 | 49.78 | 49.78 | 49.78 | 49.808 | 49.9191 | 49.78 | 49.78 | 49.8195 | 49.78 | 49.78 | 49.78 | 50.0944 | 49.78 | 49.9692 | 50.0944 | 49.78 | 0.3144 | 4.265943 | 0.468 | 0.07939 | 49.817 | 0.00934 | 0.3457474 | 4.691281 | 30.20847 | 20.91669 | 0.002464231 | 629363.6 | 255.3996 | 245.6102
475 | 33.7123 | 49.78 | 49.78 | 49.78 | 49.78 | 49.78 | 49.78 | 49.78 | 49.78 | 49.78 | 49.786 | 50.0402 | 49.78 | 49.78 | 49.78 | 49.9422 | 50.0895 | 50.096 | 49.78 | 49.78 | 49.822 | 49.78 | 49.78 | 49.78 | 49.78 | 49.78 | 49.78 | 49.78 | 49.78 | 49.78 | 49.8969 | 49.9405 | 49.78 | 49.8219 | 49.8829 | 49.877 | 49.78 | 49.78 | 50.1826 | 49.78 | 49.9945 | 50.1826 | 49.78 | 0.4026 | 5.462687 | 0.707 | 0.10167 | 49.836 | 0.01414 | 0.4427447 | 6.007391 | 30.20894 | 21.18988 | 0.002458282 | 629348.6 | 256.0115 | 246.1017
476 | 33.7884 | 49.78 | 49.78 | 49.78 | 49.78 | 49.78 | 49.78 | 49.78 | 49.78 | 49.78 | 49.78 | 49.9172 | 49.78 | 49.78 | 49.7931 | 49.9643 | 50.102 | 50.1439 | 49.78 | 49.7805 | 49.9075 | 49.78 | 49.78 | 49.78 | 49.78 | 49.78 | 49.78 | 49.78 | 49.78 | 49.78 | 49.84 | 49.884 | 49.78 | 49.78 | 49.8417 | 49.8426 | 49.78 | 49.78 | 50.1816 | 49.78 | 50.0402 | 50.1816 | 49.78 | 0.4016 | 5.449118 | 0.665 | 0.10141 | 49.833 | 0.01338 | 0.441642 | 5.992429 | 30.20941 | 21.1859 | 0.002459222 | 629333.6 | 255.9076 | 245.9998
477 | 33.8645 | 49.78 | 49.78 | 49.78 | 49.78 | 49.78 | 49.78 | 49.78 | 49.78 | 49.78 | 49.78 | 49.8968 | 49.78 | 49.78 | 49.78 | 49.8762 | 50.0145 | 50.099 | 49.78 | 49.7833 | 49.9533 | 49.78 | 49.78 | 49.78 | 49.782 | 49.78 | 49.78 | 49.78 | 49.78 | 49.78 | 49.8239 | 49.9039 | 49.78 | 49.78 | 49.8197 | 49.78 | 49.78 | 49.78 | 50.1481 | 49.78 | 49.9989 | 50.1481 | 49.78 | 0.3681 | 4.994573 | 0.551 | 0.09295 | 49.824 | 0.01111 | 0.4048016 | 5.492559 | 30.20988 | 21.08106 | 0.00246204 | 629318.6 | 255.6086 | 245.7472
478 | 33.9406 | 49.78 | 49.78 | 49.78 | 49.78 | 49.78 | 49.78 | 49.78 | 49.78 | 49.78 | 49.78 | 49.9347 | 49.78 | 49.78 | 49.78 | 49.9067 | 50.0428 | 50.0868 | 49.78 | 49.78 | 49.8494 | 49.78 | 49.78 | 49.78 | 49.78 | 49.78 | 49.78 | 49.78 | 49.78 | 49.78 | 49.8871 | 49.9347 | 49.78 | 49.7913 | 49.8556 | 49.78 | 49.78 | 49.78 | 50.1257 | 49.78 | 49.9747 | 50.1257 | 49.78 | 0.3457 | 4.690638 | 0.573 | 0.0873 | 49.825 | 0.01136 | 0.3801707 | 5.158354 | 30.21035 | 21.01458 | 0.002461726 | 629303.6 | 255.6351 | 245.8024
479 | 34.0167 | 49.78 | 49.78 | 49.78 | 49.78 | 49.78 | 49.78 | 49.78 | 49.78 | 49.78 | 49.78 | 49.9777 | 49.78 | 49.78 | 49.78 | 50.0129 | 50.0626 | 50.135 | 49.78 | 49.78 | 49.9172 | 49.78 | 49.78 | 49.78 | 49.78 | 49.78 | 49.78 | 49.78 | 49.78 | 49.78 | 49.9245 | 50.0288 | 49.78 | 49.8193 | 49.8921 | 49.8266 | 49.78 | 49.78 | 50.1568 | 49.78 | 49.9477 | 50.1568 | 49.78 | 0.3768 | 5.112619 | 0.741 | 0.09515 | 49.839 | 0.0149 | 0.4143703 | 5.622392 | 30.21083 | 21.1143 | 0.002457343 | 629288.6 | 256.085 | 246.2078
480 | 34.0928 | 49.798 | 49.78 | 49.78 | 49.78 | 49.78 | 49.78 | 49.78 | 49.78 | 49.78 | 49.78 | 49.8761 | 49.78 | 49.78 | 49.7862 | 50.0192 | 50.1056 | 50.1755 | 49.8309 | 49.8214 | 49.9478 | 49.78 | 49.78 | 49.78 | 49.78 | 49.78 | 49.78 | 49.78 | 49.78 | 49.78 | 49.8335 | 49.9325 | 49.78 | 49.8074 | 49.8455 | 49.8191 | 49.78 | 49.78 | 50.2322 | 49.78 | 50.0706 | 50.2322 | 49.78 | 0.4522 | 6.135685 | 0.767 | 0.11419 | 49.841 | 0.0154 | 0.4972883 | 6.747466 | 30.2113 | 21.34562 | 0.002456717 | 629273.6 | 256.1441 | 246.1664
481 | 34.1689 | 49.78 | 49.78 | 49.78 | 49.78 | 49.78 | 49.78 | 49.78 | 49.78 | 49.78 | 49.78 | 49.878 | 49.78 | 49.78 | 49.78 | 49.9394 | 50.0151 | 50.1589 | 49.8088 | 49.7897 | 49.941 | 49.78 | 49.78 | 49.78 | 49.78 | 49.78 | 49.78 | 49.78 | 49.78 | 49.78 | 49.8558 | 49.9604 | 49.78 | 49.78 | 49.7995 | 49.78 | 49.78 | 49.78 | 50.1746 | 49.78 | 50.021 | 50.1746 | 49.78 | 0.3946 | 5.354138 | 0.628 | 0.09965 | 49.83 | 0.01263 | 0.4339471 | 5.88802 | 30.21177 | 21.16502 | 0.002460161 | 629258.6 | 255.7794 | 245.8811
482 | 34.245 | 49.78 | 49.78 | 49.78 | 49.78 | 49.78 | 49.78 | 49.78 | 49.78 | 49.78 | 49.78 | 49.9694 | 49.78 | 49.78 | 49.78 | 49.9594 | 50.0822 | 50.1502 | 49.8069 | 49.7957 | 49.957 | 49.78 | 49.78 | 49.78 | 49.78 | 49.78 | 49.78 | 49.78 | 49.78 | 49.78 | 49.9306 | 50.0383 | 49.78 | 49.8679 | 49.8283 | 49.8415 | 49.78 | 49.78 | 50.1796 | 49.78 | 50.0196 | 50.1796 | 49.78 | 0.3996 | 5.421981 | 0.794 | 0.10091 | 49.843 | 0.01591 | 0.4394446 | 5.962614 | 30.21224 | 21.18605 | 0.00245609 | 629243.6 | 256.1972 | 246.2886
483 | 34.3211 | 49.7941 | 49.78 | 49.78 | 49.78 | 49.78 | 49.78 | 49.78 | 49.78 | 49.78 | 49.78 | 49.9646 | 49.78 | 49.78 | 49.8352 | 50.0673 | 50.1542 | 50.1832 | 49.8373 | 49.7891 | 49.9511 | 49.78 | 49.78 | 49.78 | 49.78 | 49.78 | 49.78 | 49.78 | 49.78 | 49.78 | 49.9349 | 50.0031 | 49.78 | 49.8356 | 49.872 | 49.8487 | 49.78 | 49.78 | 50.2245 | 49.7816 | 50.0652 | 50.2245 | 49.78 | 0.4445 | 6.031208 | 0.913 | 0.11225 | 49.852 | 0.01818 | 0.4888223 | 6.632595 | 30.21271 | 21.32759 | 0.002453272 | 629228.6 | 256.4855 | 246.5146
484 | 34.3972 | 49.8011 | 49.78 | 49.78 | 49.78 | 49.78 | 49.78 | 49.78 | 49.78 | 49.78 | 49.78 | 49.8991 | 49.78 | 49.78 | 49.7976 | 50.024 | 50.1403 | 50.2008 | 49.8462 | 49.8263 | 49.9819 | 49.78 | 49.78 | 49.78 | 49.7881 | 49.78 | 49.78 | 49.78 | 49.78 | 49.78 | 49.845 | 49.9517 | 49.78 | 49.78 | 49.8308 | 49.8127 | 49.78 | 49.78 | 50.2456 | 49.812 | 50.0642 | 50.2456 | 49.78 | 0.4656 | 6.317503 | 0.826 | 0.11757 | 49.845 | 0.01641 | 0.5120229 | 6.947393 | 30.21318 | 21.3901 | 0.002455464 | 629213.6 | 256.2504 | 246.2531
485 | 34.4733 | 49.7844 | 49.78 | 49.78 | 49.78 | 49.7828 | 49.78 | 49.78 | 49.78 | 49.78 | 49.78 | 49.9519 | 49.78 | 49.78 | 49.78 | 49.9776 | 50.0582 | 50.1227 | 49.8168 | 49.8021 | 49.9599 | 49.78 | 49.78 | 49.78 | 49.856 | 49.78 | 49.78 | 49.78 | 49.78 | 49.78 | 49.9091 | 49.9761 | 49.78 | 49.78 | 49.8081 | 49.783 | 49.78 | 49.78 | 50.2046 | 49.804 | 50.0517 | 50.2046 | 49.78 | 0.4246 | 5.761194 | 0.756 | 0.10722 | 49.84 | 0.01515 | 0.4669361 | 6.335633 | 30.21366 | 21.26203 | 0.00245703 | 629198.6 | 256.081 | 246.1397
486 | 34.5494 | 49.78 | 49.78 | 49.78 | 49.78 | 49.78 | 49.78 | 49.78 | 49.78 | 49.78 | 49.78 | 49.959 | 49.78 | 49.78 | 49.78 | 49.9522 | 50.0694 | 50.1344 | 49.7882 | 49.78 | 49.9186 | 49.78 | 49.78 | 49.78 | 49.78 | 49.78 | 49.78 | 49.78 | 49.78 | 49.78 | 49.9658 | 49.9972 | 49.78 | 49.7898 | 49.826 | 49.8046 | 49.78 | 49.78 | 50.1584 | 49.78 | 49.9647 | 50.1584 | 49.78 | 0.3784 | 5.134328 | 0.693 | 0.09555 | 49.835 | 0.01389 | 0.4161282 | 5.646244 | 30.21413 | 21.11974 | 0.002458596 | 629183.6 | 255.9118 | 246.0327
487 | 34.6255 | 49.78 | 49.78 | 49.78 | 49.78 | 49.78 | 49.78 | 49.78 | 49.78 | 49.78 | 49.78 | 49.9199 | 49.78 | 49.78 | 49.78 | 50.0493 | 50.1669 | 50.1906 | 49.8737 | 49.78 | 49.9294 | 49.78 | 49.78 | 49.78 | 49.78 | 49.78 | 49.78 | 49.78 | 49.78 | 49.78 | 49.8893 | 49.9989 | 49.78 | 49.8381 | 49.8761 | 49.8214 | 49.78 | 49.78 | 50.2586 | 49.78 | 50.0709 | 50.2586 | 49.78 | 0.4786 | 6.493894 | 0.869 | 0.12086 | 49.849 | 0.01742 | 0.5263219 | 7.14141 | 30.2146 | 21.43317 | 0.002454211 | 629168.6 | 256.3629 | 246.3465
488 | 34.7016 | 49.8155 | 49.78 | 49.78 | 49.78 | 49.78 | 49.78 | 49.78 | 49.78 | 49.78 | 49.78 | 49.8389 | 49.78 | 49.78 | 49.78 | 49.9613 | 50.0773 | 50.1387 | 49.8267 | 49.8096 | 50.0475 | 49.78 | 49.78 | 49.78 | 49.7896 | 49.78 | 49.78 | 49.78 | 49.78 | 49.78 | 49.7908 | 49.8926 | 49.78 | 49.78 | 49.7817 | 49.78 | 49.78 | 49.78 | 50.2672 | 49.7923 | 50.0815 | 50.2672 | 49.78 | 0.4872 | 6.610583 | 0.7 | 0.12303 | 49.835 | 0.01389 | 0.5357788 | 7.269725 | 30.21507 | 21.45426 | 0.002458596 | 629153.6 | 255.8996 | 245.8755
489 | 34.7777 | 49.782 | 49.78 | 49.78 | 49.78 | 49.78 | 49.78 | 49.78 | 49.78 | 49.78 | 49.78 | 49.8885 | 49.78 | 49.78 | 49.78 | 49.8871 | 50.0063 | 50.1149 | 49.8106 | 49.78 | 49.9531 | 49.78 | 49.78 | 49.78 | 49.8263 | 49.78 | 49.78 | 49.78 | 49.78 | 49.78 | 49.8855 | 49.9478 | 49.78 | 49.7819 | 49.782 | 49.78 | 49.78 | 49.78 | 50.1774 | 49.78 | 50.0146 | 50.1774 | 49.78 | 0.3974 | 5.39213 | 0.614 | 0.10035 | 49.829 | 0.01237 | 0.4370235 | 5.929763 | 30.21554 | 21.17573 | 0.002460474 | 629138.6 | 255.6981 | 245.7953
490 | 34.8538 | 49.78 | 49.78 | 49.78 | 49.78 | 49.78 | 49.78 | 49.78 | 49.78 | 49.78 | 49.78 | 49.9797 | 49.78 | 49.78 | 49.78 | 49.9569 | 50.0889 | 50.0882 | 49.7945 | 49.7917 | 49.9195 | 49.78 | 49.78 | 49.78 | 49.78 | 49.78 | 49.78 | 49.78 | 49.78 | 49.78 | 49.8776 | 49.9725 | 49.7872 | 49.8023 | 49.8364 | 49.8018 | 49.78 | 49.78 | 50.2029 | 49.78 | 50.0212 | 50.2029 | 49.78 | 0.4229 | 5.738128 | 0.703 | 0.10679 | 49.836 | 0.01414 | 0.4650664 | 6.310263 | 30.21601 | 21.25678 | 0.002458282 | 629123.6 | 255.92 | 245.9814
491 | 34.9299 | 49.7902 | 49.78 | 49.78 | 49.78 | 49.78 | 49.78 | 49.78 | 49.78 | 49.78 | 49.78 | 49.8999 | 49.78 | 49.78 | 49.78 | 49.9845 | 50.1583 | 50.198 | 49.8969 | 49.822 | 49.9577 | 49.78 | 49.78 | 49.78 | 49.7946 | 49.78 | 49.78 | 49.78 | 49.78 | 49.78 | 49.852 | 49.9459 | 49.78 | 49.8162 | 49.8517 | 49.8171 | 49.78 | 49.78 | 50.2492 | 49.78 | 50.0712 | 50.2492 | 49.78 | 0.4692 | 6.36635 | 0.832 | 0.11848 | 49.846 | 0.01667 | 0.5159822 | 7.001115 | 30.21649 | 21.40403 | 0.002455151 | 629108.6 | 256.2403 | 246.237
492 | 35.006 | 49.78 | 49.78 | 49.78 | 49.78 | 49.78 | 49.78 | 49.78 | 49.78 | 49.78 | 49.78 | 49.8994 | 49.78 | 49.78 | 49.78 | 49.8882 | 50.1036 | 50.15 | 49.8567 | 49.7856 | 49.9993 | 49.78 | 49.78 | 49.78 | 49.7816 | 49.78 | 49.78 | 49.78 | 49.78 | 49.78 | 49.8445 | 49.892 | 49.78 | 49.8015 | 49.8349 | 49.78 | 49.78 | 49.78 | 50.2214 | 49.78 | 50.0671 | 50.2214 | 49.78 | 0.4414 | 5.989145 | 0.699 | 0.11146 | 49.835 | 0.01389 | 0.4854103 | 6.5863 | 30.21696 | 21.31377 | 0.002458596 | 629093.6 | 255.8752 | 245.912
493 | 35.0821 | 49.78 | 49.78 | 49.78 | 49.78 | 49.78 | 49.78 | 49.78 | 49.78 | 49.78 | 49.78 | 49.963 | 49.78 | 49.78 | 49.78 | 49.8777 | 50.0181 | 50.0651 | 49.78 | 49.78 | 49.9353 | 49.78 | 49.78 | 49.78 | 49.8414 | 49.78 | 49.78 | 49.78 | 49.78 | 49.78 | 49.8708 | 49.9588 | 49.78 | 49.8225 | 49.8177 | 49.78 | 49.78 | 49.78 | 50.1471 | 49.78 | 50.0649 | 50.1471 | 49.78 | 0.3671 | 4.981004 | 0.64 | 0.0927 | 49.831 | 0.01288 | 0.4037029 | 5.477651 | 30.21743 | 21.08627 | 0.002459848 | 629078.6 | 255.7388 | 245.8747
494 | 35.1582 | 49.78 | 49.78 | 49.78 | 49.78 | 49.78 | 49.78 | 49.78 | 49.78 | 49.78 | 49.78 | 49.891 | 49.78 | 49.78 | 49.78 | 49.9044 | 50.09 | 50.1453 | 49.78 | 49.78 | 49.902 | 49.78 | 49.78 | 49.78 | 49.78 | 49.78 | 49.78 | 49.78 | 49.78 | 49.78 | 49.8939 | 49.9786 | 49.78 | 49.8387 | 49.8298 | 49.78 | 49.78 | 49.78 | 50.1878 | 49.78 | 50.0166 | 50.1878 | 49.78 | 0.4078 | 5.533243 | 0.664 | 0.10298 | 49.833 | 0.01338 | 0.448462 | 6.084966 | 30.2179 | 21.21072 | 0.002459222 | 629063.6 | 255.7978 | 245.8796
495 | 35.2343 | 49.78 | 49.78 | 49.78 | 49.78 | 49.78 | 49.78 | 49.78 | 49.78 | 49.78 | 49.78 | 49.8844 | 49.78 | 49.78 | 49.78 | 49.8866 | 50.0729 | 50.1269 | 49.8073 | 49.7861 | 49.9748 | 49.78 | 49.78 | 49.78 | 49.827 | 49.78 | 49.78 | 49.78 | 49.78 | 49.78 | 49.799 | 49.8363 | 49.78 | 49.8204 | 49.852 | 49.78 | 49.78 | 49.78 | 50.2784 | 49.78 | 50.0727 | 50.2784 | 49.78 | 0.4984 | 6.762551 | 0.667 | 0.12586 | 49.833 | 0.01338 | 0.5480962 | 7.436855 | 30.21837 | 21.49072 | 0.002459222 | 629048.6 | 255.7917 | 245.7521
496 | 35.3104 | 49.78 | 49.78 | 49.78 | 49.78 | 49.78 | 49.78 | 49.78 | 49.78 | 49.78 | 49.78 | 49.8663 | 49.78 | 49.78 | 49.78 | 49.883 | 50.0313 | 50.0485 | 49.78 | 49.7901 | 49.9765 | 49.78 | 49.78 | 49.78 | 49.8388 | 49.78 | 49.78 | 49.78 | 49.78 | 49.78 | 49.807 | 49.8418 | 49.78 | 49.8245 | 49.8167 | 49.78 | 49.78 | 49.78 | 50.2033 | 49.78 | 50.0648 | 50.2033 | 49.78 | 0.4233 | 5.743555 | 0.587 | 0.10689 | 49.826 | 0.01162 | 0.4655058 | 6.316226 | 30.21884 | 21.25573 | 0.002461413 | 629033.6 | 255.5579 | 245.6208
497 | 35.3865 | 49.78 | 49.78 | 49.78 | 49.78 | 49.7928 | 49.78 | 49.78 | 49.78 | 49.78 | 49.78 | 49.9314 | 49.78 | 49.78 | 49.78 | 49.8616 | 50.0199 | 50.0878 | 49.78 | 49.78 | 49.9256 | 49.78 | 49.78 | 49.78 | 49.8553 | 49.78 | 49.78 | 49.78 | 49.78 | 49.78 | 49.8618 | 49.9328 | 49.7855 | 49.9028 | 49.8494 | 49.78 | 49.78 | 49.78 | 50.166 | 49.78 | 50.0084 | 50.166 | 49.78 | 0.386 | 5.237449 | 0.652 | 0.09747 | 49.832 | 0.01313 | 0.4244863 | 5.759652 | 30.21932 | 21.14508 | 0.002459535 | 629018.6 | 255.747 | 245.8574
498 | 35.4626 | 49.78 | 49.78 | 49.78 | 49.78 | 49.78 | 49.78 | 49.78 | 49.78 | 49.78 | 49.78 | 50.0281 | 49.8008 | 49.78 | 49.792 | 49.9371 | 50.0998 | 50.1284 | 49.783 | 49.78 | 49.981 | 49.78 | 49.78 | 49.78 | 49.8109 | 49.78 | 49.78 | 49.78 | 49.78 | 49.78 | 49.9281 | 49.9272 | 49.8224 | 49.9037 | 49.8922 | 49.78 | 49.78 | 49.78 | 50.2033 | 49.7983 | 50.1232 | 50.2033 | 49.78 | 0.4233 | 5.743555 | 0.855 | 0.10689 | 49.848 | 0.01717 | 0.4655058 | 6.316226 | 30.21979 | 21.26578 | 0.002454524 | 629003.6 | 256.2629 | 246.3195